## Stark Correlations (2023)LL&CF
Drained Residual and Fully Softened Strengths and Standard Deviation - January 1, 2023 | [13 empty] | (Use this Worksheet when LL and CF are available)
[23 empty] | LL | cf 1 avg | [19 empty] | b | a
Input |  |  | Secant Friction Angle, φ' (degrees) |  |  |  |  | Shear Stress, τ (kPa) | [5 empty] | Shear Stress, τ (psf) | [8 empty] | 20 | cf 1 avg | 0 | 12 | 50 | 100 | 400 | 8.898934 | 35.10483 | 69.59302 | 270.7888 | -1.054983 | -0.4589545 | -0.1617557 | 0.4283093 | -0.9251401 | -0.3053514 | -0.004321374 | 0.5977386 | -0.1592686 | -0.3118461 | 0.9744631 | 0.6971966
LL | CF (%) | σ'n (kPa/psf) | 12/250 | 50/1,044 | 100/2,088 | 400/8,354 | 700/14,620 | 0 | 12 | 50 | 100 | 400 | 700 | 0 | 250.68 | 1044.5 | 2089 | 8356 | 14623 |  |  |  | 22 | cf 1 avg | 0 | 12 | 50 | 100 | 400 | 8.858634 | 34.93973 | 69.19919 | 268.9933 | -1.056955 | -0.4610018 | -0.1642203 | 0.4254202 | -0.9251401 | -0.3053514 | -0.004321374 | 0.5977386 | -0.1592686 | -0.3141892 | 0.9738322 | 0.6932848
37 | 30 | Residualn + 1 SD | NA | 27.73425 | 25.81172 | 24.02769 | 20.83941 | 0 | NA | 26.28872 | 48.36712 | 178.3231 | 266.4561 | 0 | NA | 549.1714 | 1010.389 | 3725.17 | 5566.268 |  |  |  | 24 | cf 1 avg | 0 | 12 | 50 | 100 | 400 | 8.819065 | 34.77733 | 68.81245 | 267.218 | -1.058899 | -0.4630251 | -0.1666543 | 0.4225444 | -0.9251401 | -0.3053514 | -0.004321374 | 0.5977386 | -0.1592686 | -0.3165085 | 0.9731936 | 0.6894308
|  | Residual | NA | 26.73425 | 24.81172 | 22.52769 | 19.73941 | 0 | NA | 25.18484 | 46.2313 | 165.9119 | 251.1796 | 0 | NA | 526.1113 | 965.7719 | 3465.9 | 5247.141
|  | Residual - 1 SD | NA | 25.73425 | 23.81172 | 21.02769 | 18.63941 | 0 | NA | 24.10019 | 44.12968 | 153.7674 | 236.1121 | 0 | NA | 503.4531 | 921.8691 | 3212.202 | 4932.382 |  | www.tstark.net |  | 26 | cf 1 avg | 0 | 12 | 50 | 100 | 400 | 8.780222 | 34.61761 | 68.43272 | 265.4627 | -1.060816 | -0.4650243 | -0.1690576 | 0.4196821 | -0.9251401 | -0.3053514 | -0.004321374 | 0.5977386 | -0.1592686 | -0.3188039 | 0.9725471 | 0.6856339
|  | Fully Softened + 1 SD | 36.24965 | 34.3739 | 32.46618 | 30.46365 | NA | 0 | 8.798651 | 34.20227 | 63.62407 | 235.2763 | NA | 0 | 183.8038 | 714.4855 | 1329.107 | 4914.923 | NA
|  | Fully Softened | 35.24965 | 33.0739 | 31.46618 | 29.46365 | NA | 0 | 8.480651 | 32.56215 | 61.19891 | 225.9743 | NA | 0 | 177.1608 | 680.2233 | 1278.445 | 4720.602 | NA |  |  |  | 32 | cf 1 avg | 0 | 12 | 50 | 100 | 400 | 8.66798 | 34.15428 | 67.3349 | 260.3138 | -1.066403 | -0.4708763 | -0.1760812 | 0.4111758 | -0.9251401 | -0.3053514 | -0.004321374 | 0.5977386 | -0.1592686 | -0.3255463 | 0.9705609 | 0.6745801
|  | Fully Softened - 1 SD | 34.24965 | 31.7739 | 30.46618 | 28.46365 | NA | 0 | 8.170401 | 30.96979 | 58.82502 | 216.8538 | NA | 0 | 170.6797 | 646.959 | 1228.855 | 4530.077 | NA |  |  |  | 34 | cf 1 avg | 0 | 12 | 50 | 100 | 400 | 8.631974 | 34.00503 | 66.98252 | 258.6358 | -1.068211 | -0.4727782 | -0.1783599 | 0.4083673 | -0.9251401 | -0.3053514 | -0.004321374 | 0.5977386 | -0.1592686 | -0.3277455 | 0.9698831 | 0.671006
[23 empty] | 40 | cf 1 avg | 0 | 12 | 50 | 100 | 400 | 8.528102 | 33.57262 | 65.96518 | 253.7141 | -1.073469 | -0.4783361 | -0.1850066 | 0.4000232 | -0.9251401 | -0.3053514 | -0.004321374 | 0.5977386 | -0.1592686 | -0.3341971 | 0.9678019 | 0.6606072
Residual Strength | [8 empty] | Residual Strength | [5 empty] | Fully Softened Strength | [7 empty] | 42 | cf 1 avg | 0 | 12 | 50 | 100 | 400 | 8.494842 | 33.43353 | 65.63912 | 252.1102 | -1.075166 | -0.4801392 | -0.1871586 | 0.397269 | -0.9251401 | -0.3053514 | -0.004321374 | 0.5977386 | -0.1592686 | -0.3362987 | 0.9670921 | 0.6572471
CF#1 | 37 | NA | 29.06571 | 28.40769 | 27.70929 | 26.78184 |  |  | CF#1 | A | B | C | C |  | CF#1 | A | B | C | D |  |  |  | 44 | cf 1 avg | 0 | 12 | 50 | 100 | 400 | 8.462254 | 33.29692 | 65.3195 | 250.5243 | -1.076835 | -0.4819174 | -0.1892785 | 0.3945285 | -0.9251401 | -0.3053514 | -0.004321374 | 0.5977386 | -0.1592686 | -0.3383757 | 0.9663744 | 0.6539392
| 37 | NA | 29.06571 | 28.40769 | 27.70929 | 26.78184 |  |  | σ'n |  | X | X^2 | X^3 |  | σ'n |  | X | X^2 | X^3 |  |  |  | 46 | cf 1 avg | 0 | 12 | 50 | 100 | 400 | 8.430334 | 33.16278 | 65.00626 | 248.9563 | -1.078477 | -0.4836705 | -0.1913662 | 0.3918018 | -0.9251401 | -0.3053514 | -0.004321374 | 0.5977386 | -0.1592686 | -0.3404279 | 0.9656486 | 0.6506832
CF#2 | 37 | NA | 26.73425 | 24.81172 | 22.52769 | 19.73941 |  |  | 50 | 38.03308671 | -0.2605941973 | 0.0004927715015 |  |  | 12 | 37.90607528 | -0.07198611888 | 0.0002336456828 | 0 |  |  |  | 48 | cf 1 avg | 0 | 12 | 50 | 100 | 400 | 8.399077 | 33.03109 | 64.69935 | 247.4059 | -1.08009 | -0.4853985 | -0.1934215 | 0.3890888 | -0.9251401 | -0.3053514 | -0.004321374 | 0.5977386 | -0.1592686 | -0.3424553 | 0.9649147 | 0.6474784
| 37 | NA | 26.73425 | 24.81172 | 22.52769 | 19.73941 |  |  | 100 | 37.80302473 | -0.2728708491 | 0.0005119665184 |  |  | 50 | 36.4348 | -0.07234071551 | 0.0002114458081 | 0 |  |  |  | 50 | cf 1 avg | 0 | 12 | 50 | 100 | 400 | 8.368478 | 32.90183 | 64.3987 | 245.8731 | -1.081675 | -0.4871013 | -0.1954442 | 0.3863896 | -0.9251401 | -0.3053514 | -0.004321374 | 0.5977386 | -0.1592686 | -0.3444577 | 0.9641728 | 0.6443246
CF#3 | 37 | NA | 22.7267832 | 21.21714 | 19.51901867 | 18.3543356 |  |  | 400 | 38.32356411 | -0.3189865168 | 0.0008679531236 |  |  | 100 | 36.47888916 | -0.08766703282 | 0.0002741891353 | 0 |  |  |  | 52 | cf 1 avg | 0 | 12 | 50 | 100 | 400 | 8.338532 | 32.77499 | 64.10428 | 244.3575 | -1.083232 | -0.4887788 | -0.1974343 | 0.3837042 | -0.9251401 | -0.3053514 | -0.004321374 | 0.5977386 | -0.1592686 | -0.3464352 | 0.9634228 | 0.6412211
| 37 | NA | 11.2335 | 9.9617 | 7.8956 | 5.7667 |  |  | 700 | 39.0952951 | -0.4370704938 | 0.003417576094 | -1.619867065e-05 |  | 400 | 35.93342713 | -0.09497593766 | 0.0001574761545 | 0 |  |  |  | 54 | cf 1 avg | 0 | 12 | 50 | 100 | 400 | 8.309236 | 32.65055 | 63.81604 | 242.859 | -1.08476 | -0.4904309 | -0.1993916 | 0.3810328 | -0.9251401 | -0.3053514 | -0.004321374 | 0.5977386 | -0.1592686 | -0.3483875 | 0.9626646 | 0.6381676
| 37 | NA | NA | NA | NA | NA | [16 empty] | 56 | cf 1 avg | 0 | 12 | 50 | 100 | 400 | 8.280584 | 32.52849 | 63.53391 | 241.3775 | -1.08626 | -0.4920574 | -0.2013158 | 0.3783754 | -0.9251401 | -0.3053514 | -0.004321374 | 0.5977386 | -0.1592686 | -0.3503145 | 0.9618984 | 0.6351636
[7 empty] | CF#2 | A | B | C | D | D | D | D | CF#2 | A | B | C | D |  |  |  | 58 | cf 1 avg | 0 | 12 | 50 | 100 | 400 | 8.252573 | 32.4088 | 63.25787 | 239.9128 | -1.087732 | -0.4936584 | -0.2032068 | 0.3757321 | -0.9251401 | -0.3053514 | -0.004321374 | 0.5977386 | -0.1592686 | -0.3522163 | 0.961124 | 0.6322088
Fully Softened Strength | [6 empty] | σ'n |  | X | X^2 | X^3 | X^4 | X^5 | X^6 | σ'n |  | X | X^2 | X^3 |  |  |  | 60 | cf 1 avg | 0 | 12 | 50 | 100 | 400 | 8.225198 | 32.29147 | 62.98786 | 238.4647 | -1.089175 | -0.4952336 | -0.2050645 | 0.3731028 | -0.9251401 | -0.3053514 | -0.004321374 | 0.5977386 | -0.1592686 | -0.3540926 | 0.9603414 | 0.6293027
CF#1 | 37 | 35.56245 | 34.04766 | 33.61057 | 32.6349 | NA | 50 | 32.00896245 | -0.05156160447 | -0.003096033389 | 1.720597718e-05 |  |  |  | 12 | 38.12195531 | -0.07673634139 | -7.053089547e-05 | 1.253515876e-06 |  |  |  | 62 | cf 1 avg | 0 | 12 | 50 | 100 | 400 | 8.198455 | 32.17647 | 62.72384 | 237.0332 | -1.090589 | -0.496783 | -0.2068887 | 0.3704877 | -0.9251401 | -0.3053514 | -0.004321374 | 0.5977386 | -0.1592686 | -0.3559433 | 0.9595507 | 0.626445
| 37 | 35.56245 | 34.04766 | 33.61057 | 32.6349 | NA | 100 | 42.8467935 | -0.9524749127 | 0.02099823411 | -0.0002936605907 | 1.956479651e-06 | -4.788531906e-09 |  | 50 | 36.28995564 | -0.09448259927 | 0.0002043856418 |  |  |  |  | 64 | cf 1 avg | 0 | 12 | 50 | 100 | 400 | 8.172341 | 32.0638 | 62.46577 | 235.6179 | -1.091975 | -0.4983064 | -0.2086793 | 0.3678869 | -0.9251401 | -0.3053514 | -0.004321374 | 0.5977386 | -0.1592686 | -0.3577684 | 0.9587519 | 0.6236352
CF#2 | 37 | 35.24965 | 33.0739 | 31.46618 | 29.46365 | NA | 400 | 47.34595065 | -1.528733952 | 0.04068657 | -0.0006430382595 | 5.351392805e-06 | -2.158603094e-08 | 3.285022048e-11 | 100 | 35.10703033 | -0.1078235034 | 0.000254650788 |  |  |  |  | 66 | cf 1 avg | 0 | 12 | 50 | 100 | 400 | 8.146852 | 31.95343 | 62.21361 | 234.2188 | -1.093332 | -0.4998039 | -0.210436 | 0.3653004 | -0.9251401 | -0.3053514 | -0.004321374 | 0.5977386 | -0.1592686 | -0.3595677 | 0.9579449 | 0.620873
| 37 | 35.24965 | 33.0739 | 31.46618 | 29.46365 | NA | 700 | 38.35843102 | -0.9541744991 | 0.01969388506 | -0.0002604586553 | 1.712880204e-06 | -4.2209583e-09 |  | 400 | 34.30820121 | -0.1464867556 | 0.0004203515681 |  |  |  |  | 68 | cf 1 avg | 0 | 12 | 50 | 100 | 400 | 8.121983 | 31.84536 | 61.96731 | 232.8358 | -1.094659 | -0.5012752 | -0.2121587 | 0.3627283 | -0.9251401 | -0.3053514 | -0.004321374 | 0.5977386 | -0.1592686 | -0.3613412 | 0.9571297 | 0.618158
CF#3 | 37 | 34.20937 | 30.65526 | 28.1911 | 26.10393 | NA |  |  | Left Part of the Plot (40 < LL < 120) | [13 empty] | 70 | cf 1 avg | 0 | 12 | 50 | 100 | 400 | 8.097732 | 31.73958 | 61.72684 | 231.4686 | -1.095958 | -0.5027202 | -0.2138473 | 0.3601707 | -0.9251401 | -0.3053514 | -0.004321374 | 0.5977386 | -0.1592686 | -0.3630887 | 0.9563065 | 0.6154898
| 37 | NA | NA | NA | NA | NA |  |  | CF#3 | A | B | C | D |  | CF#3 | A | B | C | D | E | F |  | 72 | cf 1 avg | 0 | 12 | 50 | 100 | 400 | 8.074095 | 31.63606 | 61.49217 | 230.1172 | -1.097228 | -0.504139 | -0.2155016 | 0.3576277 | -0.9251401 | -0.3053514 | -0.004321374 | 0.5977386 | -0.1592686 | -0.3648101 | 0.955475 | 0.6128681
[9 empty] | σ'n |  | X | X^2 | X^3 |  | σ'n |  | X | X^2 | X^3 | X^4 | X^5 |  | 74 | cf 1 avg | 0 | 12 | 50 | 100 | 400 | 8.051069 | 31.5348 | 61.26325 | 228.7814 | -1.098468 | -0.5055313 | -0.2171214 | 0.3550993 | -0.9251401 | -0.3053514 | -0.004321374 | 0.5977386 | -0.1592686 | -0.3665053 | 0.9546354 | 0.6102926
[9 empty] | 50 | 33.44 | -0.31 | 0.00039 | 4.4e-06 |  | 12 | 38.14235388 | -0.1142520775 | 0.0002238184592 | -2.381763838e-07 | 0 | 0 |  | 76 | cf 1 avg | 0 | 12 | 50 | 100 | 400 | 8.02865 | 31.43578 | 61.04005 | 227.461 | -1.099679 | -0.5068971 | -0.2187065 | 0.3525857 | -0.9251401 | -0.3053514 | -0.004321374 | 0.5977386 | -0.1592686 | -0.3681742 | 0.9537877 | 0.6077629
| Residual power function coefficients |  |  |  | FSS power function coefficients |  |  |  | 100 | 30.65 | -0.2504 | -0.00042053 | 8.0479e-06 |  | 50 | 37.25986325 | -0.2406553063 | 0.00203159815 | -1.043910437e-05 | 2.610461451e-08 | -2.548547389e-11 |  | 78 | cf 1 avg | 0 | 12 | 50 | 100 | 400 | 8.006836 | 31.339 | 60.82254 | 226.156 | -1.10086 | -0.5082363 | -0.2202569 | 0.3500868 | -0.9251401 | -0.3053514 | -0.004321374 | 0.5977386 | -0.1592686 | -0.3698167 | 0.9529319 | 0.6052787
|  | a | b |  |  | a | b |  | 400 | 29.42 | -0.2665 | -0.00034 | 8.39e-06 |  | 100 | 35.46766865 | -0.2545496676 | 0.001786797104 | -6.30671282e-06 | 8.054730845e-09 | 0 |  | 80 | cf 1 avg | 0 | 12 | 50 | 100 | 400 | 7.985623 | 31.24443 | 60.61068 | 224.8663 | -1.102013 | -0.5095487 | -0.2217722 | 0.3476029 | -0.9251401 | -0.3053514 | -0.004321374 | 0.5977386 | -0.1592686 | -0.3714326 | 0.9520679 | 0.6028397
| cf1 | 0.5322546 | 0.9665598 |  | cf1 | 0.6553716 | 0.9710555 |  | 700 | 40.49 | -0.8 | 0.006 | -1.48e-05 |  | 400 | 34.51931476 | -0.2908087698 | 0.001935644205 | -6.30856158e-06 | 7.570472075e-09 | 0
| cf2 | 0.5003113 | 0.9088685 |  | cf2 | 0.571141 | 0.9384082 |  | Right Part of the Curve (LL>120)
| cf3 | NA | NA |  | cf3 | NA | NA |  | CF#3 | A | B
[11 empty] | X | [11 empty] | LL | cf 2 avg | [19 empty] | b | a
[9 empty] | 50 | 12.029 | -0.0215 | [11 empty] | 35 | cf 2 avg | 0 | 12 | 50 | 100 | 400 | 8.614232 | 33.93138 | 66.80884 | 257.8039 | -1.069105 | -0.4737199 | -0.1794875 | 0.4069682 | -0.9251401 | -0.3053514 | -0.004321374 | 0.5977386 | -0.1592686 | -0.328836 | 0.9695412 | 0.6692393
[9 empty] | 100 | 10.6388 | -0.0183 | [11 empty] | 37.5 | cf 2 avg | 0 | 12 | 50 | 100 | 400 | 8.570632 | 33.75002 | 66.38188 | 255.7446 | -1.071309 | -0.4760473 | -0.1822718 | 0.4034851 | -0.9251401 | -0.3053514 | -0.004321374 | 0.5977386 | -0.1592686 | -0.3315356 | 0.9686777 | 0.6648815
[9 empty] | 400 | 8.3174 | -0.0114 | [11 empty] | 40 | cf 2 avg | 0 | 12 | 50 | 100 | 400 | 8.528102 | 33.57262 | 65.96518 | 253.7141 | -1.073469 | -0.4783361 | -0.1850066 | 0.4000232 | -0.9251401 | -0.3053514 | -0.004321374 | 0.5977386 | -0.1592686 | -0.3341971 | 0.9678019 | 0.6606072
[9 empty] | 700 | 5.9702 | -0.0055 | [11 empty] | 42.5 | cf 2 avg | 0 | 12 | 50 | 100 | 400 | 8.486632 | 33.39914 | 65.55862 | 251.712 | -1.075586 | -0.4805861 | -0.1876916 | 0.3965826 | -0.9251401 | -0.3053514 | -0.004321374 | 0.5977386 | -0.1592686 | -0.3368203 | 0.9669135 | 0.6564152
[23 empty] | 45 | cf 2 avg | 0 | 12 | 50 | 100 | 400 | 8.446211 | 33.22954 | 65.16209 | 249.7381 | -1.077659 | -0.4827971 | -0.1903264 | 0.3931634 | -0.9251401 | -0.3053514 | -0.004321374 | 0.5977386 | -0.1592686 | -0.3394049 | 0.9660125 | 0.6523048
Power function calculations | [22 empty] | 47.5 | cf 2 avg | 0 | 12 | 50 | 100 | 400 | 8.406829 | 33.06378 | 64.77549 | 247.7919 | -1.079689 | -0.4849689 | -0.1929107 | 0.3897657 | -0.9251401 | -0.3053514 | -0.004321374 | 0.5977386 | -0.1592686 | -0.3419508 | 0.965099 | 0.6482748
[23 empty] | 50 | cf 2 avg | 0 | 12 | 50 | 100 | 400 | 8.368478 | 32.90183 | 64.3987 | 245.8731 | -1.081675 | -0.4871013 | -0.1954442 | 0.3863896 | -0.9251401 | -0.3053514 | -0.004321374 | 0.5977386 | -0.1592686 | -0.3444577 | 0.9641728 | 0.6443246
Residual Strength | [22 empty] | 52.5 | cf 2 avg | 0 | 12 | 50 | 100 | 400 | 8.331148 | 32.74365 | 64.03164 | 243.9813 | -1.083617 | -0.4891942 | -0.1979267 | 0.3830351 | -0.9251401 | -0.3053514 | -0.004321374 | 0.5977386 | -0.1592686 | -0.3469256 | 0.963234 | 0.640453
| Effective Normal Stress (kN) |  |  |  | Residual Strength (kN) | [11 empty] | x avergae | y average | b | a |  |  | 55 | cf 2 avg | 0 | 12 | 50 | 100 | 400 | 8.29483 | 32.58922 | 63.67421 | 242.1161 | -1.085514 | -0.4912474 | -0.2003578 | 0.3797024 | -0.9251401 | -0.3053514 | -0.004321374 | 0.5977386 | -0.1592686 | -0.3493542 | 0.9622825 | 0.6366594
| 50 | 100 | 400 | 700 | 26.28872 | 48.36712 | 178.3231 | 266.4561 | -0.5845519 | -0.3197712 | 0.2468863 | 0.4213043 | -0.3053514 | -0.004321374 | 0.5977386 | 0.8407767 | 0.2822106 | -0.0590331 | 0.8920319 | 0.4889067
| 50 | 100 | 400 | 700 | 25.18484 | 46.2313 | 165.9119 | 251.1796 | -0.6031822 | -0.3393852 | 0.2155562 | 0.395663 | -0.3053514 | -0.004321374 | 0.5977386 | 0.8407767 | 0.2822106 | -0.08283706 | 0.8829229 | 0.4655783 |  |  | 57.5 | cf 2 avg | 0 | 12 | 50 | 100 | 400 | 8.259516 | 32.43851 | 63.32631 | 240.2774 | -1.087367 | -0.4932605 | -0.2027372 | 0.3763916 | -0.9251401 | -0.3053514 | -0.004321374 | 0.5977386 | -0.1592686 | -0.3517432 | 0.9613183 | 0.6329429
| 50 | 100 | 400 | 700 | 24.10019 | 44.12968 | 153.7674 | 236.1121 | -0.6223008 | -0.3595906 | 0.182543 | 0.3687969 | -0.3053514 | -0.004321374 | 0.5977386 | 0.8407767 | 0.2822106 | -0.1076379 | 0.8729094 | 0.4426065
[23 empty] | 60 | cf 2 avg | 0 | 12 | 50 | 100 | 400 | 8.225198 | 32.29147 | 62.98786 | 238.4647 | -1.089175 | -0.4952336 | -0.2050645 | 0.3731028 | -0.9251401 | -0.3053514 | -0.004321374 | 0.5977386 | -0.1592686 | -0.3540926 | 0.9603414 | 0.6293027
Fully Softened Strength | [22 empty] | 62.5 | cf 2 avg | 0 | 12 | 50 | 100 | 400 | 8.191868 | 32.14809 | 62.65877 | 236.6778 | -1.090938 | -0.4971663 | -0.2073395 | 0.3698362 | -0.9251401 | -0.3053514 | -0.004321374 | 0.5977386 | -0.1592686 | -0.356402 | 0.9593518 | 0.6257381
| Effective Normal Stress (kN) |  |  |  | FSS Strength (kN) | [11 empty] | x avergae | y average | b | a |  |  | 65 | cf 2 avg | 0 | 12 | 50 | 100 | 400 | 8.159519 | 32.00833 | 62.33895 | 234.9164 | -1.092657 | -0.4990584 | -0.2095619 | 0.3665919 | -0.9251401 | -0.3053514 | -0.004321374 | 0.5977386 | -0.1592686 | -0.3586713 | 0.9583494 | 0.6222482
| 12 | 50 | 100 | 400 | 8.798651 | 34.20227 | 63.62407 | 235.2763 | -1.059905 | -0.4702664 | -0.2006999 | 0.3672569 | -0.9251401 | -0.3053514 | -0.004321374 | 0.5977386 | -0.1592686 | -0.3409037 | 0.9355995 | 0.6428474
| 12 | 50 | 100 | 400 | 8.480651 | 32.56215 | 61.19891 | 225.9743 | -1.075892 | -0.4916083 | -0.2175777 | 0.3497376 | -0.9251401 | -0.3053514 | -0.004321374 | 0.5977386 | -0.1592686 | -0.3588352 | 0.9351714 | 0.6167487 |  |  | 67.5 | cf 2 avg | 0 | 12 | 50 | 100 | 400 | 8.128142 | 31.87217 | 62.02834 | 233.18 | -1.09433 | -0.5009098 | -0.2117312 | 0.36337 | -0.9251401 | -0.3053514 | -0.004321374 | 0.5977386 | -0.1592686 | -0.3609003 | 0.9573343 | 0.6188323
| 12 | 50 | 100 | 400 | 8.170401 | 30.96979 | 58.82502 | 216.8538 | -1.092078 | -0.5133831 | -0.2347593 | 0.3318457 | -0.9251401 | -0.3053514 | -0.004321374 | 0.5977386 | -0.1592686 | -0.3770937 | 0.9346491 | 0.5912437
[23 empty] | 70 | cf 2 avg | 0 | 12 | 50 | 100 | 400 | 8.097732 | 31.73958 | 61.72684 | 231.4686 | -1.095958 | -0.5027202 | -0.2138473 | 0.3601707 | -0.9251401 | -0.3053514 | -0.004321374 | 0.5977386 | -0.1592686 | -0.3630887 | 0.9563065 | 0.6154898
[23 empty] | 72.5 | cf 2 avg | 0 | 12 | 50 | 100 | 400 | 8.068282 | 31.61053 | 61.4344 | 229.7818 | -1.09754 | -0.5044896 | -0.2159098 | 0.3569942 | -0.9251401 | -0.3053514 | -0.004321374 | 0.5977386 | -0.1592686 | -0.3652364 | 0.9552659 | 0.6122199
[9 empty] | FSS Power Function + 1 SD |  |  |  |  | FSS Power Function Based on LL&CF- Stark and Idries (2023) |  |  |  |  | FSS Power Function - 1 SD |  |  |  | 75 | cf 2 avg | 0 | 12 | 50 | 100 | 400 | 8.039784 | 31.48501 | 61.15093 | 228.1193 | -1.099077 | -0.5062175 | -0.2179183 | 0.3538406 | -0.9251401 | -0.3053514 | -0.004321374 | 0.5977386 | -0.1592686 | -0.367343 | 0.9542126 | 0.6090221
[23 empty] | 77.5 | cf 2 avg | 0 | 12 | 50 | 100 | 400 | 8.012233 | 31.36298 | 60.87638 | 226.4809 | -1.100568 | -0.507904 | -0.2198725 | 0.3507101 | -0.9251401 | -0.3053514 | -0.004321374 | 0.5977386 | -0.1592686 | -0.3694085 | 0.9531466 | 0.6058955
[9 empty] | Parameters |  |  |  |  | Parameters |  |  |  |  | Parameters |  |  |  | 80 | cf 2 avg | 0 | 12 | 50 | 100 | 400 | 7.985623 | 31.24443 | 60.61068 | 224.8663 | -1.102013 | -0.5095487 | -0.2217722 | 0.3476029 | -0.9251401 | -0.3053514 | -0.004321374 | 0.5977386 | -0.1592686 | -0.3714326 | 0.9520679 | 0.6028397
[9 empty] | a | b |  |  |  | a | b |  |  |  | a | b |  |  | 82.5 | cf 2 avg | 0 | 12 | 50 | 100 | 400 | 7.959948 | 31.12934 | 60.35376 | 223.2752 | -1.103411 | -0.5111515 | -0.2236171 | 0.3445192 | -0.9251401 | -0.3053514 | -0.004321374 | 0.5977386 | -0.1592686 | -0.3734151 | 0.9509766 | 0.599854
[9 empty] | 0.6428474 | 0.9355995 |  |  |  | 0.6167487 | 0.9351714 |  |  |  | 0.5912437 | 0.9346491 |  |  | 85 | cf 2 avg | 0 | 12 | 50 | 100 | 400 | 7.935203 | 31.01767 | 60.10556 | 221.7075 | -1.104763 | -0.5127122 | -0.2254067 | 0.3414591 | -0.9251401 | -0.3053514 | -0.004321374 | 0.5977386 | -0.1592686 | -0.3753558 | 0.9498727 | 0.5969378
[9 empty] | σ'n (kPa) | τ (kPa) | φ' (degrees) | τ (psf) |  | σ'n (kPa) | τ (kPa) | φ' (degrees) | τ (psf) |  | σ'n (kPa) | τ (kPa) | φ' (degrees) | τ (psf) | 87.5 | cf 2 avg | 0 | 12 | 50 | 100 | 400 | 7.911382 | 30.90941 | 59.86603 | 220.1629 | -1.106069 | -0.5142306 | -0.2271409 | 0.3384228 | -0.9251401 | -0.3053514 | -0.004321374 | 0.5977386 | -0.1592686 | -0.3772544 | 0.9487561 | 0.5940905
[9 empty] | 0 | 0 | 0 | 0 |  | 0 | 0 | 0 | 0 |  | 0 | 0 | 0 | 0 | 90 | cf 2 avg | 0 | 12 | 50 | 100 | 400 | 7.888481 | 30.80455 | 59.63512 | 218.6412 | -1.107328 | -0.5157065 | -0.2288193 | 0.3354106 | -0.9251401 | -0.3053514 | -0.004321374 | 0.5977386 | -0.1592686 | -0.3791108 | 0.9476271 | 0.5913116
[9 empty] | 5 | 3.900706 | 37.95926 | 81.48575 |  | 5 | 3.747161 | 36.84907 | 78.27819 |  | 5 | 3.597845 | 35.73762 | 75.15898 | 92.5 | cf 2 avg | 0 | 12 | 50 | 100 | 400 | 7.866494 | 30.70305 | 59.41277 | 217.1421 | -1.10854 | -0.5171398 | -0.2304416 | 0.3324227 | -0.9251401 | -0.3053514 | -0.004321374 | 0.5977386 | -0.1592686 | -0.3809247 | 0.9464855 | 0.5886006
[9 empty] | 10 | 7.460823 | 36.72597 | 155.8566 |  | 10 | 7.165013 | 35.62165 | 149.6771 |  | 10 | 6.877013 | 34.51635 | 143.6608 | 95 | cf 2 avg | 0 | 12 | 50 | 100 | 400 | 7.845417 | 30.60492 | 59.19893 | 215.6655 | -1.109705 | -0.5185302 | -0.2320075 | 0.3294593 | -0.9251401 | -0.3053514 | -0.004321374 | 0.5977386 | -0.1592686 | -0.3826959 | 0.9453316 | 0.5859569
[9 empty] | 25 | 17.58325 | 35.11987 | 367.3141 |  | 25 | 16.87948 | 34.02641 | 352.6124 |  | 25 | 16.19325 | 32.93235 | 338.2771 | 97.5 | cf 2 avg | 0 | 12 | 50 | 100 | 400 | 7.825245 | 30.51011 | 58.99355 | 214.2111 | -1.110823 | -0.5198775 | -0.2335168 | 0.3265205 | -0.9251401 | -0.3053514 | -0.004321374 | 0.5977386 | -0.1592686 | -0.3844243 | 0.9441652 | 0.58338
[9 empty] | 50 | 33.63123 | 33.92574 | 702.5563 |  | 50 | 32.27556 | 32.84269 | 674.2364 |  | 50 | 30.9522 | 31.75933 | 646.5915 | 100 | cf 2 avg | 0 | 12 | 50 | 100 | 400 | 7.805976 | 30.41863 | 58.79659 | 212.7787 | -1.111894 | -0.5211817 | -0.2349692 | 0.3236067 | -0.9251401 | -0.3053514 | -0.004321374 | 0.5977386 | -0.1592686 | -0.3861096 | 0.9429866 | 0.5808694
[9 empty] | 100 | 64.32595 | 32.75153 | 1343.769 |  | 100 | 61.71467 | 31.68067 | 1289.219 |  | 100 | 59.16283 | 30.60976 | 1235.912 | 102.5 | cf 2 avg | 0 | 12 | 50 | 100 | 400 | 7.787603 | 30.33045 | 58.60801 | 211.3681 | -1.112918 | -0.5224425 | -0.2363644 | 0.320718 | -0.9251401 | -0.3053514 | -0.004321374 | 0.5977386 | -0.1592686 | -0.3877516 | 0.9417957 | 0.5784247
[9 empty] | 200 | 123.0353 | 31.59885 | 2570.207 |  | 200 | 118.0057 | 30.54182 | 2465.139 |  | 200 | 113.0854 | 29.48498 | 2362.353 | 105 | cf 2 avg | 0 | 12 | 50 | 100 | 400 | 7.770125 | 30.24556 | 58.42776 | 209.9791 | -1.113893 | -0.5236597 | -0.2377022 | 0.3178547 | -0.9251401 | -0.3053514 | -0.004321374 | 0.5977386 | -0.1592686 | -0.3893501 | 0.9405926 | 0.5760454
[9 empty] | 300 | 179.7962 | 30.93513 | 3755.943 |  | 300 | 172.4164 | 29.8869 | 3601.778 |  | 300 | 165.1923 | 28.83899 | 3450.868 | 107.5 | cf 2 avg | 0 | 12 | 50 | 100 | 400 | 7.753536 | 30.16394 | 58.2558 | 208.6116 | -1.114822 | -0.5248332 | -0.2389822 | 0.3150171 | -0.9251401 | -0.3053514 | -0.004321374 | 0.5977386 | -0.1592686 | -0.390905 | 0.9393775 | 0.573731
[9 empty] | 400 | 235.3278 | 30.46913 | 4915.997 |  | 400 | 225.6408 | 29.42744 | 4713.637 |  | 400 | 216.1543 | 28.38615 | 4515.463 | 110 | cf 2 avg | 0 | 12 | 50 | 100 | 400 | 7.737835 | 30.08559 | 58.0921 | 207.2653 | -1.115702 | -0.5259629 | -0.2402043 | 0.3122053 | -0.9251401 | -0.3053514 | -0.004321374 | 0.5977386 | -0.1592686 | -0.3924159 | 0.9381504 | 0.5714812
[23 empty] | 112.5 | cf 2 avg | 0 | 12 | 50 | 100 | 400 | 7.723017 | 30.01047 | 57.93662 | 205.9402 | -1.116534 | -0.5270485 | -0.2413682 | 0.3094197 | -0.9251401 | -0.3053514 | -0.004321374 | 0.5977386 | -0.1592686 | -0.3938829 | 0.9369114 | 0.5692954
[9 empty] | Residual Power Function + 1 SD |  |  |  |  | Residual Power Function Based on LL&CF- Stark and Idries (2023) |  |  |  |  | Residual Power Function - 1 SD |  |  |  | 115 | cf 2 avg | 0 | 12 | 50 | 100 | 400 | 7.70908 | 29.93859 | 57.78934 | 204.6359 | -1.117319 | -0.52809 | -0.2424737 | 0.3066604 | -0.9251401 | -0.3053514 | -0.004321374 | 0.5977386 | -0.1592686 | -0.3953055 | 0.9356606 | 0.5671733
[23 empty] | 117.5 | cf 2 avg | 0 | 12 | 50 | 100 | 400 | 7.696021 | 29.86993 | 57.6502 | 203.3523 | -1.118055 | -0.5290871 | -0.2435205 | 0.3039278 | -0.9251401 | -0.3053514 | -0.004321374 | 0.5977386 | -0.1592686 | -0.3966838 | 0.9343982 | 0.5651146
| *Note that FSS secant friction angles in this correlation are increased by 2.5° to reflect a triaxial compression mode of shear after Stark and Eid (1997). To compare with ring shear and direct shear laboratory data use "Laboratory (LL&CF)" Worksheet. | [7 empty] | Parameters |  |  |  |  | Parameters |  |  |  |  | Parameters |  |  |  | 120 | cf 2 avg | 0 | 12 | 50 | 100 | 400 | 7.683837 | 29.80448 | 57.5192 | 202.0893 | -1.118743 | -0.5300398 | -0.2445085 | 0.301222 | -0.9251401 | -0.3053514 | -0.004321374 | 0.5977386 | -0.1592686 | -0.3980174 | 0.9331241 | 0.5631187
[9 empty] | a | b |  |  |  | a | b |  |  |  | a | b |  |  | 122.5 | cf 2 avg | 0 | 12 | 50 | 100 | 400 | 7.672526 | 29.74223 | 57.3963 | 200.8468 | -1.119383 | -0.5309478 | -0.2454375 | 0.2985435 | -0.9251401 | -0.3053514 | -0.004321374 | 0.5977386 | -0.1592686 | -0.3993062 | 0.9318386 | 0.5611854
[9 empty] | 0.4889067 | 0.8920319 |  |  |  | 0.4655783 | 0.8829229 |  |  |  | 0.4426065 | 0.8729094 |  |  | 125 | cf 2 avg | 0 | 12 | 50 | 100 | 400 | 7.662086 | 29.68317 | 57.28147 | 199.6244 | -1.119974 | -0.5318111 | -0.2463072 | 0.2958924 | -0.9251401 | -0.3053514 | -0.004321374 | 0.5977386 | -0.1592686 | -0.4005501 | 0.9305418 | 0.5593144
[9 empty] | σ'n (kPa) | τ (kPa) | φ' (degrees) | τ (psf) |  | σ'n (kPa) | τ (kPa) | φ' (degrees) | τ (psf) |  | σ'n (kPa) | τ (kPa) | φ' (degrees) | τ (psf) | 127.5 | cf 2 avg | 0 | 12 | 50 | 100 | 400 | 7.652515 | 29.62728 | 57.17469 | 198.4222 | -1.120517 | -0.5326296 | -0.2471175 | 0.2932689 | -0.9251401 | -0.3053514 | -0.004321374 | 0.5977386 | -0.1592686 | -0.4017488 | 0.9292337 | 0.5575051
[9 empty] | 0 | 0 | 0 | 0 |  | 0 | 0 | 0 | 0 |  | 0 | 0 | 0 | 0
[9 empty] | 5 | 3.381678 | 34.07189 | 70.64326 |  | 5 | 3.309706 | 33.50222 | 69.13976 |  | 5 | 3.242543 | 32.96376 | 67.73673
[9 empty] | 10 | 6.275678 | 32.11106 | 131.0989 |  | 10 | 6.103454 | 31.39761 | 127.5012 |  | 10 | 5.938239 | 30.70285 | 124.0498
[9 empty] | 25 | 14.21137 | 29.61627 | 296.8755 |  | 25 | 13.70648 | 28.73417 | 286.3284 |  | 25 | 13.21366 | 27.85854 | 276.0334
[9 empty] | 50 | 26.37328 | 27.81011 | 550.9379 |  | 50 | 25.27623 | 26.81772 | 528.0205 |  | 50 | 24.19887 | 25.82594 | 505.5144
|  |  |  | LL (%) |  |  |  |  | 100 | 48.94322 | 26.07862 | 1022.424 |  | 100 | 46.6121 | 24.99121 | 973.7267 |  | 100 | 44.31666 | 23.90132 | 925.775
|  | Aplicable Range |  | Minimum | Maximum |  |  |  | 200 | 90.82825 | 24.42476 | 1897.402 |  | 200 | 85.95773 | 23.25748 | 1795.657 |  | 200 | 81.15942 | 22.08717 | 1695.42
|  | Group #1 (CF ≤20%) |  | 25 | 80 |  |  |  | 300 | 130.4067 | 23.49406 | 2724.196 |  | 300 | 122.9589 | 22.28691 | 2568.611 |  | 300 | 115.6247 | 21.07745 | 2415.4
|  | Group #2 (25≤CF ≤45%) |  | 35 | 130 |  |  |  | 400 | 168.558 | 22.85031 | 3521.176 |  | 400 | 158.5153 | 21.61784 | 3311.385 |  | 400 | 148.6315 | 20.38399 | 3104.912
|  | Group #3 (CF ≥50%) |  | 45 | 300 |  |  |  | 700 | 277.6815 | 21.63763 | 5800.767 |  | 700 | 259.8095 | 20.36273 | 5427.421 |  | 700 | 242.2485 | 19.08916 | 5060.57
[23 empty] | 130 | cf 2 avg | 0 | 12 | 50 | 100 | 400 | 7.64381 | 29.57456 | 57.07594 | 197.24 | -1.121011 | -0.5334031 | -0.2478683 | 0.2906735 | -0.9251401 | -0.3053514 | -0.004321374 | 0.5977386 | -0.1592686 | -0.4029023 | 0.9279146 | 0.5557575
Fully Softened Strength Power Function | [22 empty] | 132.5 | cf 2 avg | 0 | 12 | 50 | 100 | 400 | 7.635971 | 29.525 | 56.9852 | 196.0775 | -1.121457 | -0.5341315 | -0.2485593 | 0.2881064 | -0.9251401 | -0.3053514 | -0.004321374 | 0.5977386 | -0.1592686 | -0.4040104 | 0.9265845 | 0.554071
a | 0.6138 | 0.5594 |  | 0.4954 | [18 empty] | 135 | cf 2 avg | 0 | 12 | 50 | 100 | 400 | 7.628994 | 29.47859 | 56.90245 | 194.9347 | -1.121854 | -0.5348147 | -0.2491904 | 0.2855678 | -0.9251401 | -0.3053514 | -0.004321374 | 0.5977386 | -0.1592686 | -0.4050728 | 0.9252436 | 0.5524454
b | 0.96 | 0.905 |  | 0.852
LL | a for CF <20 | a for CF 20-45 |  | a for CF >50
40 | 0.6121 | 0.5624 |  | 0.4996
50 | 0.5966 | 0.5413 |  | 0.4773
60 | 0.5817 | 0.5224 |  | 0.4573
70 | 0.5694 | 0.5036 |  | 0.4389
75 | 0.5645 | 0.4951 |  | 0.4302
80 |  | 0.4872 |  | 0.4219
90 |  | 0.4722 |  | 0.4054
100 |  | 0.4581 |  | 0.3906
110 |  | 0.4451 |  | 0.3782
120 |  | 0.4334 |  | 0.3656
130 |  | 0.4237 |  | 0.3537
a | 0.5594 | Pa | 101.325 | kPa
b | 0.905 |  | 2115.7 | psf
Fully Softened Strength Power Function Points
σ(kpa) | τ(kpa) | τ(psf)
0 | 0 | 0
15 | 10.0607 | 210.1221
25 | 15.97354 | 333.6144 | [8 empty] | 0.00315
75 | 43.17139 | 901.6531
150 | 80.84034 | 1688.386
200 | 104.8812 | 2190.49
300 | 151.3771 | 3161.577
400 | 196.3947 | 4101.789
500 | 240.3441 | 5019.69
600 | 283.4604 | 5920.194
700 | 325.8962 | 6806.483
Residual Strength Power Function
a | 0.54977 | 0.50467 |  |  | 0.39137
b | 0.96838 | 0.83938 |  |  | 0.90197
CF ≤ 20 % |  | 20% ≤ CF ≤ 45% |  |  | CF ≥ 50%
a | b | a | b |  | a | b
0.5437 | 0.9594 | 0.4657 | 0.8706 |  | 0.3752 | 0.8789
0.4907 | 0.9519 | 0.4199 | 0.859 |  | 0.327 | 0.8609
0.4441 | 0.9464 | 0.374 | 0.8477 |  | 0.2835 | 0.8404
0.4023 | 0.9446 | 0.3283 | 0.8395 |  | 0.2455 | 0.8167
0.3825 | 0.946 | 0.3062 | 0.8373 |  | 0.2282 | 0.8057
− | − | 0.2855 | 0.835 |  | 0.2132 | 0.7921
− | − | 0.2478 | 0.8319 |  | 0.1866 | 0.7725
− | − | 0.2155 | 0.8376 |  | 0.1662 | 0.765
− | − | 0.1913 | 0.8497 |  | 0.1539 | 0.773
− | − | 0.1769 | 0.8702 |  | 0.147 | 0.7956
− | − | 0.1734 | 0.8967 |  | 0.144 | 0.8006
0.45266 | 0.94966 | 0.2895 | 0.8522909 |  | 0.2245727 | 0.8092182
|  | 0.1805333 |  |  | 0.1483
a | 0.50467 | Pa | 101.325 | kPa
b | 0.83938 |  | 2116.8 | psf
Residual Strength Power Function Points
σ(kpa) | τ(kpa) | τ(psf)
0 | 0 | 0
15 | 10.28853 | 214.8803
25 | 15.79678 | 329.9226
75 | 39.72415 | 829.6561
150 | 71.07767 | 1484.488
200 | 90.49076 | 1889.939
300 | 127.1779 | 2656.166
400 | 161.9134 | 3381.632
500 | 195.2662 | 4078.22
600 | 227.557 | 4752.628
700 | 258.9906 | 5409.132
(b)
(a)

## Stark Correlations (2023)(PI)
Drained Residual and Fully Softened Strengths and Standard Deviation - January 1, 2023 | [13 empty] | (Use this Worksheet when only PI is available)
Input |  | Secant Friction Angle, φ' (degrees) |  |  |  |  | Shear Stress, τ (kPa) | [5 empty] | Shear Stress, τ (psf)
PI | σ'n (kPa/psf) | 12/250 | 50/1,044 | 100/2,088 | 400/8,354 | 700/14,620 | 0 | 12 | 50 | 100 | 400 | 700 | 0 | 250.68 | 1044.5 | 2089 | 8356 | 14623
20 | Residual + 1 SD | NA | 23.58306 | 23.41478 | 23.08098 | 22.94727 | 0 | NA | 21.82686 | 43.30449 | 170.4575 | 296.3724 | 0 | NA | 455.9631 | 904.6307 | 3560.857 | 6191.22
| Residual | NA | 23.37803 | 22.45344 | 20.69119 | 20.01249 | 0 | NA | 21.61417 | 41.32618 | 151.0771 | 254.9519 | 0 | NA | 451.52 | 863.3039 | 3156.001 | 5325.946
| Residual - 1 SD | NA | 23.12574 | 21.47754 | 18.46754 | 17.3582 | 0 | NA | 21.35336 | 39.34576 | 133.5862 | 218.806 | 0 | NA | 446.0717 | 821.933 | 2790.615 | 4570.857 |  | www.tstark.net
| Fully Softened + 1 SD | 33.34226 | 31.39101 | 30.46673 | 28.66762 | NA | 0 | 7.895204 | 30.50936 | 58.82631 | 218.6999 | NA | 0 | 164.9308 | 637.3406 | 1228.882 | 4568.641 | NA
| Fully Softened | 32.92895 | 30.27402 | 29.03127 | 26.64516 | NA | 0 | 7.771751 | 29.18723 | 55.50227 | 200.6996 | NA | 0 | 162.3519 | 609.7213 | 1159.443 | 4192.615 | NA
| Fully Softened - 1 SD | 32.42438 | 29.09291 | 27.55416 | 24.64513 | NA | 0 | 7.622595 | 27.82154 | 52.17691 | 183.5156 | NA | 0 | 159.236 | 581.1919 | 1089.976 | 3833.64 | NA
[9 empty] | FSS Power Function + 1 SD |  |  |  |  | FSS Power Function Based on PI- Stark and Idries (2023) |  |  |  |  | FSS Power Function - 1 SD
[9 empty] | Parameters |  |  |  |  | Parameters |  |  |  |  | Parameters
[9 empty] | a | b |  |  |  | a | b |  |  |  | a | b
[9 empty] | 0.5879542 | 0.9472095 |  |  |  | 0.5546209 | 0.9272095 |  |  |  | 0.5212876 | 0.9072095
[9 empty] | σ'n (kPa) | τ (kPa) | φ' (degrees) | τ (psf) |  | σ'n (kPa) | τ (kPa) | φ' (degrees) | τ (psf) |  | σ'n (kPa) | τ (kPa) | φ' (degrees) | τ (psf)
[9 empty] | 0 | 0 | 0 | 0 |  | 0 | 0 | 0 | 0 |  | 0 | 0 | 0 | 0
[9 empty] | 5 | 3.445273 | 34.56896 | 71.97176 |  | 5 | 3.451306 | 34.61581 | 72.09777 |  | 5 | 3.44486 | 34.56576 | 71.96313
[9 empty] | 10 | 6.642968 | 33.59596 | 138.7716 |  | 10 | 6.562983 | 33.27682 | 137.1007 |  | 10 | 6.460541 | 32.86465 | 134.9607
[9 empty] | 25 | 15.82321 | 32.33089 | 330.5469 |  | 25 | 15.34882 | 31.54796 | 320.6369 |  | 25 | 14.83487 | 30.68468 | 309.9005
[9 empty] | 50 | 30.50936 | 31.39101 | 637.3406 |  | 50 | 29.18723 | 30.27402 | 609.7213 |  | 50 | 27.82154 | 29.09291 | 581.1919
[9 empty] | 100 | 58.82631 | 30.46673 | 1228.882 |  | 100 | 55.50227 | 29.03127 | 1159.443 |  | 100 | 52.17691 | 27.55416 | 1089.976
[9 empty] | 200 | 113.4253 | 29.55873 | 2369.455 |  | 200 | 105.5428 | 27.82124 | 2204.789 |  | 200 | 97.85334 | 26.07096 | 2044.156
[9 empty] | 300 | 166.535 | 29.03538 | 3478.915 |  | 300 | 153.71 | 27.12909 | 3211.002 |  | 300 | 141.3603 | 25.22985 | 2953.016
[9 empty] | 400 | 218.6999 | 28.66762 | 4568.641 |  | 400 | 200.6996 | 26.64516 | 4192.615 |  | 400 | 183.5156 | 24.64513 | 3833.64
[9 empty] | Residual Power Function + 1 SD |  |  |  |  | Residual Power Function Based on PI- Stark and Idries (2023) |  |  |  |  | Residual Power Function - 1 SD
*Note that FSS secant friction angles in this correlation are increased by 2.5° to reflect a triaxial compression mode of shear after Stark and Eid (1997). To compare with ring shear and direct shear laboratory data use "Laboratory (PI)" Worksheet.
[9 empty] | Parameters |  |  |  |  | Parameters |  |  |  |  | Parameters
[9 empty] | a | b |  |  |  | a | b |  |  |  | a | b
[9 empty] | 0.4329949 | 0.98841186 |  |  |  | 0.4129949 | 0.93507856 |  |  |  | 0.3929949 | 0.88174526
[9 empty] | σ'n (kPa) | τ (kPa) | φ' (degrees) | τ (psf) |  | σ'n (kPa) | τ (kPa) | φ' (degrees) | τ (psf) |  | σ'n (kPa) | τ (kPa) | φ' (degrees) | τ (psf)
[9 empty] | 0 | 0 | 0 | 0 |  | 0 | 0 | 0 | 0 |  | 0 | 0 | 0 | 0
[9 empty] | 5 | 2.24171 | 24.1487 | 46.82932 |  | 5 | 2.509921 | 26.65593 | 52.43224 |  | 5 | 2.803632 | 29.2805 | 58.56786
[9 empty] | 10 | 4.447552 | 23.97735 | 92.90936 |  | 10 | 4.798955 | 25.63614 | 100.2502 |  | 10 | 5.16598 | 27.32079 | 107.9173
[9 empty] | 25 | 11.00144 | 23.75226 | 229.8201 |  | 25 | 11.30451 | 24.33156 | 236.1513 |  | 25 | 11.58869 | 24.86997 | 242.0878
[9 empty] | 50 | 21.82686 | 23.58306 | 455.9631 |  | 50 | 21.61417 | 23.37803 | 451.52 |  | 50 | 21.35336 | 23.12574 | 446.0717
[9 empty] | 100 | 43.30449 | 23.41478 | 904.6307 |  | 100 | 41.32618 | 22.45344 | 863.3039 |  | 100 | 39.34576 | 21.47754 | 821.933
[9 empty] | 200 | 85.91609 | 23.24741 | 1794.787 |  | 200 | 79.01544 | 21.55785 | 1650.633 |  | 200 | 72.49862 | 19.92523 | 1514.496
|  |  |  | PI (%) |  |  |  |  | 300 | 128.27 | 23.14994 | 2679.561 |  | 300 | 115.4439 | 21.04738 | 2411.624 |  | 300 | 103.6567 | 19.06117 | 2165.388
|  | Aplicable Range |  | Minimum | Maximum |  |  |  | 400 | 170.4575 | 23.08098 | 3560.857 |  | 400 | 151.0771 | 20.69119 | 3156.001 |  | 400 | 133.5862 | 18.46754 | 2790.615
|  | All CF Groups |  | 15 | 250 |  |  |  | 700 | 296.3724 | 22.94727 | 6191.22 |  | 700 | 254.9519 | 20.01249 | 5325.946 |  | 700 | 218.806 | 17.3582 | 4570.857
0.00315
(b)
(a)

## Laboratory (2023) (LL&CF)
Drained Residual and Fully Softened Strengths and Standard Deviation - January 1, 2023 | [13 empty] | (Use this Worksheet when LL and CF are available)
Input |  |  | Secant Friction Angle, φ' (degrees) |  |  |  |  | Shear Stress, τ (kPa) | [5 empty] | Shear Stress, τ (psf)
LL | CF (%) | σ'n (kPa/psf) | 12/250 | 50/1,044 | 100/2,088 | 400/8,354 | 700/14,620 | 0 | 12 | 50 | 100 | 400 | 700 | 0 | 250.68 | 1044.5 | 2089 | 8356 | 14623
37 | 30 | Residual + 1 SD | NA | 27.73425 | 25.81172 | 24.02769 | 20.83941 | 0 | NA | 26.28872 | 48.36712 | 178.3231 | 266.4561 | 0 | NA | 549.1714 | 1010.389 | 3725.17 | 5566.268
|  | Residual | NA | 26.73425 | 24.81172 | 22.52769 | 19.73941 | 0 | NA | 25.18484 | 46.2313 | 165.9119 | 251.1796 | 0 | NA | 526.1113 | 965.7719 | 3465.9 | 5247.141
|  | Residual - 1 SD | NA | 25.73425 | 23.81172 | 21.02769 | 18.63941 | 0 | NA | 24.10019 | 44.12968 | 153.7674 | 236.1121 | 0 | NA | 503.4531 | 921.8691 | 3212.202 | 4932.382 |  | www.tstark.net
|  | Fully Softened + 1 SD | 33.74965 | 31.8739 | 29.96618 | 27.96365 | NA | 0 | 8.018037 | 31.09067 | 57.65635 | 212.3584 | NA | 0 | 167.4968 | 649.4841 | 1204.441 | 4436.167 | NA
|  | Fully Softened | 32.74965 | 30.5739 | 28.96618 | 26.96365 | NA | 0 | 7.718555 | 29.53919 | 55.35376 | 203.4907 | NA | 0 | 161.2406 | 617.0736 | 1156.34 | 4250.92 | NA
|  | Fully Softened - 1 SD | 31.74965 | 29.2739 | 27.96618 | 25.96365 | NA | 0 | 7.425723 | 28.02875 | 53.09525 | 194.779 | NA | 0 | 155.1234 | 585.5207 | 1109.16 | 4068.934 | NA
Residual Strength | [8 empty] | Residual Strength | [5 empty] | Fully Softened Strength
CF#1 | 37 | NA | 29.06571 | 28.40769 | 27.70929 | 26.78184 |  |  | CF#1 | A | B | C | C |  | CF#1 | A | B | C | D
| 37 | NA | 29.06571 | 28.40769 | 27.70929 | 26.78184 |  |  | σ'n |  | X | X^2 | X^3 |  | σ'n |  | X | X^2 | X^3
CF#2 | 37 | NA | 26.73425 | 24.81172 | 22.52769 | 19.73941 |  |  | 50 | 38.03308671 | -0.2605941973 | 0.0004927715015 |  |  | 12 | 35.40607528 | -0.07198611888 | 0.0002336456828 | 0
| 37 | NA | 26.73425 | 24.81172 | 22.52769 | 19.73941 |  |  | 100 | 37.80302473 | -0.2728708491 | 0.0005119665184 |  |  | 50 | 33.9348 | -0.07234071551 | 0.0002114458081 | 0
CF#3 | 37 | NA | 22.7267832 | 21.21714 | 19.51901867 | 18.3543356 |  |  | 400 | 38.32356411 | -0.3189865168 | 0.0008679531236 |  |  | 100 | 33.97888916 | -0.08766703282 | 0.0002741891353 | 0
| 37 | NA | 11.2335 | 9.9617 | 7.8956 | 5.7667 |  |  | 700 | 39.0952951 | -0.4370704938 | 0.003417576094 | -1.619867065e-05 |  | 400 | 33.43342713 | -0.09497593766 | 0.0001574761545 | 0
| 37 | NA | NA | NA | NA | NA
[7 empty] | CF#2 | A | B | C | D | D | D | D | CF#2 | A | B | C | D
Fully Softened Strength | [6 empty] | σ'n |  | X | X^2 | X^3 | X^4 | X^5 | X^6 | σ'n |  | X | X^2 | X^3
CF#1 | 37 | 33.06245 | 31.54766 | 31.11057 | 30.1349 | NA | 50 | 32.00896245 | -0.05156160447 | -0.003096033389 | 1.720597718e-05 |  |  |  | 12 | 35.62195531 | -0.07673634139 | -7.053089547e-05 | 1.253515876e-06
| 37 | 33.06245 | 31.54766 | 31.11057 | 30.1349 | NA | 100 | 42.8467935 | -0.9524749127 | 0.02099823411 | -0.0002936605907 | 1.956479651e-06 | -4.788531906e-09 |  | 50 | 33.78995564 | -0.09448259927 | 0.0002043856418
CF#2 | 37 | 32.74965 | 30.5739 | 28.96618 | 26.96365 | NA | 400 | 47.34595065 | -1.528733952 | 0.04068657 | -0.0006430382595 | 5.351392805e-06 | -2.158603094e-08 | 3.285022048e-11 | 100 | 32.60703033 | -0.1078235034 | 0.000254650788
| 37 | 32.74965 | 30.5739 | 28.96618 | 26.96365 | NA | 700 | 38.35843102 | -0.9541744991 | 0.01969388506 | -0.0002604586553 | 1.712880204e-06 | -4.2209583e-09 |  | 400 | 31.80820121 | -0.1464867556 | 0.0004203515681
CF#3 | 37 | 31.70937 | 28.15526 | 25.6911 | 23.60393 | NA |  |  | Left Part of the Plot (40 < LL < 120)
| 37 | NA | NA | NA | NA | NA |  |  | CF#3 | A | B | C | D |  | CF#3 | A | B | C | D | E | F
[9 empty] | σ'n |  | X | X^2 | X^3 |  | σ'n |  | X | X^2 | X^3 | X^4 | X^5
[9 empty] | 50 | 33.44 | -0.31 | 0.00039 | 4.4e-06 |  | 12 | 35.64235388 | -0.1142520775 | 0.0002238184592 | -2.381763838e-07 | 0 | 0
| Residual power function coefficients |  |  |  | FSS power function coefficients |  |  |  | 100 | 30.65 | -0.2504 | -0.00042053 | 8.0479e-06 |  | 50 | 34.75986325 | -0.2406553063 | 0.00203159815 | -1.043910437e-05 | 2.610461451e-08 | -2.548547389e-11
|  | a | b |  |  | a | b |  | 400 | 29.42 | -0.2665 | -0.00034 | 8.39e-06 |  | 100 | 32.96766865 | -0.2545496676 | 0.001786797104 | -6.30671282e-06 | 8.054730845e-09 | 0
| cf1 | 0.5322546 | 0.9665598 |  | cf1 | 0.594658 | 0.9697129 |  | 700 | 40.49 | -0.8 | 0.006 | -1.48e-05 |  | 400 | 32.01931476 | -0.2908087698 | 0.001935644205 | -6.30856158e-06 | 7.570472075e-09 | 0
| cf2 | 0.5003113 | 0.9088685 |  | cf2 | 0.515007 | 0.9354251 |  | Right Part of the Curve (LL>120)
| cf3 | NA | NA |  | cf3 | NA | NA |  | CF#3 | A | B
X
[9 empty] | 50 | 12.029 | -0.0215
[9 empty] | 100 | 10.6388 | -0.0183
[9 empty] | 400 | 8.3174 | -0.0114
[9 empty] | 700 | 5.9702 | -0.0055
Power function calculations
Residual Strength
| Effective Normal Stress (kN) |  |  |  | Residual Strength (kN) | [11 empty] | x avergae | y average | b | a
| 50 | 100 | 400 | 700 | 26.28872 | 48.36712 | 178.3231 | 266.4561 | -0.5845519 | -0.3197712 | 0.2468863 | 0.4213043 | -0.3053514 | -0.004321374 | 0.5977386 | 0.8407767 | 0.2822106 | -0.0590331 | 0.8920319 | 0.4889067
| 50 | 100 | 400 | 700 | 25.18484 | 46.2313 | 165.9119 | 251.1796 | -0.6031822 | -0.3393852 | 0.2155562 | 0.395663 | -0.3053514 | -0.004321374 | 0.5977386 | 0.8407767 | 0.2822106 | -0.08283706 | 0.8829229 | 0.4655783
| 50 | 100 | 400 | 700 | 24.10019 | 44.12968 | 153.7674 | 236.1121 | -0.6223008 | -0.3595906 | 0.182543 | 0.3687969 | -0.3053514 | -0.004321374 | 0.5977386 | 0.8407767 | 0.2822106 | -0.1076379 | 0.8729094 | 0.4426065
Fully Softened Strength
| Effective Normal Stress (kN) |  |  |  | FSS Strength (kN) | [11 empty] | x avergae | y average | b | a
| 12 | 50 | 100 | 400 | 8.018037 | 31.09067 | 57.65635 | 212.3584 | -1.100253 | -0.5116913 | -0.2434743 | 0.322748 | -0.9251401 | -0.3053514 | -0.004321374 | 0.5977386 | -0.1592686 | -0.3831677 | 0.932804 | 0.5826378
| 12 | 50 | 100 | 400 | 7.718555 | 29.53919 | 55.35376 | 203.4907 | -1.116785 | -0.5339228 | -0.2611742 | 0.3042231 | -0.9251401 | -0.3053514 | -0.004321374 | 0.5977386 | -0.1592686 | -0.4019148 | 0.9320928 | 0.5578767
| 12 | 50 | 100 | 400 | 7.425723 | 28.02875 | 53.09525 | 194.779 | -1.133583 | -0.5567176 | -0.2792657 | 0.2852208 | -0.9251401 | -0.3053514 | -0.004321374 | 0.5977386 | -0.1592686 | -0.4210863 | 0.9312682 | 0.5336241
[9 empty] | FSS Power Function + 1 SD |  |  |  |  | FSS Power Function Based on LL&CF- Stark and Idries (2023) |  |  |  |  | FSS Power Function - 1 SD
[9 empty] | Parameters |  |  |  |  | Parameters |  |  |  |  | Parameters
[9 empty] | a | b |  |  |  | a | b |  |  |  | a | b
[9 empty] | 0.5826378 | 0.932804 |  |  |  | 0.5578767 | 0.9320928 |  |  |  | 0.5336241 | 0.9312682
[9 empty] | σ'n (kPa) | τ (kPa) | φ' (degrees) | τ (psf) |  | σ'n (kPa) | τ (kPa) | φ' (degrees) | τ (psf) |  | σ'n (kPa) | τ (kPa) | φ' (degrees) | τ (psf)
[9 empty] | 0 | 0 | 0 | 0 |  | 0 | 0 | 0 | 0 |  | 0 | 0 | 0 | 0
[9 empty] | 5 | 3.565193 | 35.49033 | 74.47687 |  | 5 | 3.420984 | 34.37981 | 71.46435 |  | 5 | 3.420984 | 34.37981 | 71.46435
[9 empty] | 10 | 6.805891 | 34.23878 | 142.1751 |  | 10 | 6.52738 | 33.13401 | 136.357 |  | 10 | 6.52738 | 33.13401 | 136.357
[9 empty] | 25 | 15.99871 | 32.61715 | 334.2131 |  | 25 | 15.33402 | 31.52331 | 320.3276 |  | 25 | 15.33402 | 31.52331 | 320.3276
[9 empty] | 50 | 30.54127 | 31.41764 | 638.0071 |  | 50 | 29.25794 | 30.33442 | 611.1985 |  | 50 | 29.25794 | 30.33442 | 611.1985
[9 empty] | 100 | 58.30275 | 30.24336 | 1217.944 |  | 100 | 55.82538 | 29.17261 | 1166.192 |  | 100 | 55.82538 | 29.17261 | 1166.192
[9 empty] | 200 | 111.2989 | 29.09571 | 2325.035 |  | 200 | 106.5172 | 28.03913 | 2225.144 |  | 200 | 106.5172 | 28.03913 | 2225.144
[9 empty] | 300 | 162.4612 | 28.4372 | 3393.815 |  | 300 | 155.4365 | 27.38965 | 3247.068 |  | 300 | 155.4365 | 27.38965 | 3247.068
[9 empty] | 400 | 212.4678 | 27.97587 | 4438.451 |  | 400 | 203.2392 | 26.93503 | 4245.667 |  | 400 | 203.2392 | 26.93503 | 4245.667
[9 empty] | Residual Power Function + 1 SD |  |  |  |  | Residual Power Function Based on LL&CF- Stark and Idries (2023) |  |  |  |  | Residual Power Function - 1 SD
| *Note that FSS secant friction angles in this worksheet tab (Laboratory) are NOT increased by 2.5°, and therefore, they reflect a Ring Shear (RS) mode of shear to compare with ring shear and direct shear laboratory data. | [7 empty] | Parameters |  |  |  |  | Parameters |  |  |  |  | Parameters
[9 empty] | a | b |  |  |  | a | b |  |  |  | a | b
[9 empty] | 0.4889067 | 0.8920319 |  |  |  | 0.4655783 | 0.8829229 |  |  |  | 0.4426065 | 0.8729094
[9 empty] | σ'n (kPa) | τ (kPa) | φ' (degrees) | τ (psf) |  | σ'n (kPa) | τ (kPa) | φ' (degrees) | τ (psf) |  | σ'n (kPa) | τ (kPa) | φ' (degrees) | τ (psf)
[9 empty] | 0 | 0 | 0 | 0 |  | 0 | 0 | 0 | 0 |  | 0 | 0 | 0 | 0
[9 empty] | 5 | 3.381678 | 34.07189 | 70.64326 |  | 5 | 3.309706 | 33.50222 | 69.13976 |  | 5 | 3.242543 | 32.96376 | 67.73673
[9 empty] | 10 | 6.275678 | 32.11106 | 131.0989 |  | 10 | 6.103454 | 31.39761 | 127.5012 |  | 10 | 5.938239 | 30.70285 | 124.0498
[9 empty] | 25 | 14.21137 | 29.61627 | 296.8755 |  | 25 | 13.70648 | 28.73417 | 286.3284 |  | 25 | 13.21366 | 27.85854 | 276.0334
[9 empty] | 50 | 26.37328 | 27.81011 | 550.9379 |  | 50 | 25.27623 | 26.81772 | 528.0205 |  | 50 | 24.19887 | 25.82594 | 505.5144
|  |  |  | LL (%) |  |  |  |  | 100 | 48.94322 | 26.07862 | 1022.424 |  | 100 | 46.6121 | 24.99121 | 973.7267 |  | 100 | 44.31666 | 23.90132 | 925.775
|  | Aplicable Range |  | Minimum | Maximum |  |  |  | 200 | 90.82825 | 24.42476 | 1897.402 |  | 200 | 85.95773 | 23.25748 | 1795.657 |  | 200 | 81.15942 | 22.08717 | 1695.42
|  | Group #1 (CF ≤20%) |  | 25 | 80 |  |  |  | 300 | 130.4067 | 23.49406 | 2724.196 |  | 300 | 122.9589 | 22.28691 | 2568.611 |  | 300 | 115.6247 | 21.07745 | 2415.4
|  | Group #2 (25≤CF ≤45%) |  | 35 | 130 |  |  |  | 400 | 168.558 | 22.85031 | 3521.176 |  | 400 | 158.5153 | 21.61784 | 3311.385 |  | 400 | 148.6315 | 20.38399 | 3104.912
|  | Group #3 (CF ≥50%) |  | 45 | 300 |  |  |  | 700 | 277.6815 | 21.63763 | 5800.767 |  | 700 | 259.8095 | 20.36273 | 5427.421 |  | 700 | 242.2485 | 19.08916 | 5060.57
Fully Softened Strength Power Function
a | 0.6138 | 0.5594 |  | 0.4954
b | 0.96 | 0.905 |  | 0.852
LL | a for CF <20 | a for CF 20-45 |  | a for CF >50
40 | 0.6121 | 0.5624 |  | 0.4996
50 | 0.5966 | 0.5413 |  | 0.4773
60 | 0.5817 | 0.5224 |  | 0.4573
70 | 0.5694 | 0.5036 |  | 0.4389
75 | 0.5645 | 0.4951 |  | 0.4302
80 |  | 0.4872 |  | 0.4219
90 |  | 0.4722 |  | 0.4054
100 |  | 0.4581 |  | 0.3906
110 |  | 0.4451 |  | 0.3782
120 |  | 0.4334 |  | 0.3656
130 |  | 0.4237 |  | 0.3537
a | 0.5594 | Pa | 101.325 | kPa
b | 0.905 |  | 2115.7 | psf
Fully Softened Strength Power Function Points
σ(kpa) | τ(kpa) | τ(psf)
0 | 0 | 0
15 | 10.0607 | 210.1221
25 | 15.97354 | 333.6144 | [8 empty] | 0.00315
75 | 43.17139 | 901.6531
150 | 80.84034 | 1688.386
200 | 104.8812 | 2190.49
300 | 151.3771 | 3161.577
400 | 196.3947 | 4101.789
500 | 240.3441 | 5019.69
600 | 283.4604 | 5920.194
700 | 325.8962 | 6806.483
Residual Strength Power Function
a | 0.54977 | 0.50467 |  |  | 0.39137
b | 0.96838 | 0.83938 |  |  | 0.90197
CF ≤ 20 % |  | 20% ≤ CF ≤ 45% |  |  | CF ≥ 50%
a | b | a | b |  | a | b
0.5437 | 0.9594 | 0.4657 | 0.8706 |  | 0.3752 | 0.8789
0.4907 | 0.9519 | 0.4199 | 0.859 |  | 0.327 | 0.8609
0.4441 | 0.9464 | 0.374 | 0.8477 |  | 0.2835 | 0.8404
0.4023 | 0.9446 | 0.3283 | 0.8395 |  | 0.2455 | 0.8167
0.3825 | 0.946 | 0.3062 | 0.8373 |  | 0.2282 | 0.8057
− | − | 0.2855 | 0.835 |  | 0.2132 | 0.7921
− | − | 0.2478 | 0.8319 |  | 0.1866 | 0.7725
− | − | 0.2155 | 0.8376 |  | 0.1662 | 0.765
− | − | 0.1913 | 0.8497 |  | 0.1539 | 0.773
− | − | 0.1769 | 0.8702 |  | 0.147 | 0.7956
− | − | 0.1734 | 0.8967 |  | 0.144 | 0.8006
0.45266 | 0.94966 | 0.2895 | 0.8522909 |  | 0.2245727 | 0.8092182
|  | 0.1805333 |  |  | 0.1483
a | 0.50467 | Pa | 101.325 | kPa
b | 0.83938 |  | 2116.8 | psf
Residual Strength Power Function Points
σ(kpa) | τ(kpa) | τ(psf)
0 | 0 | 0
15 | 10.28853 | 214.8803
25 | 15.79678 | 329.9226
75 | 39.72415 | 829.6561
150 | 71.07767 | 1484.488
200 | 90.49076 | 1889.939
300 | 127.1779 | 2656.166
400 | 161.9134 | 3381.632
500 | 195.2662 | 4078.22
600 | 227.557 | 4752.628
700 | 258.9906 | 5409.132
(b)
(a)

## Laboratory (2023) (PI)
Drained Residual and Fully Softened Strengths and Standard Deviation - January 1, 2023 | [13 empty] | (Use this Worksheet when only PI is available)
Input |  | Secant Friction Angle, φ' (degrees) |  |  |  |  | Shear Stress, τ (kPa) | [5 empty] | Shear Stress, τ (psf)
PI | σ'n (kPa/psf) | 12/250 | 50/1,044 | 100/2,088 | 400/8,354 | 700/14,620 | 0 | 12 | 50 | 100 | 400 | 700 | 0 | 250.68 | 1044.5 | 2089 | 8356 | 14623
20 | Residual + 1 SD | NA | 23.58306 | 23.41478 | 23.08098 | 22.94727 | 0 | NA | 21.82686 | 43.30449 | 170.4575 | 296.3724 | 0 | NA | 455.9631 | 904.6307 | 3560.857 | 6191.22
| Residual | NA | 23.37803 | 22.45344 | 20.69119 | 20.01249 | 0 | NA | 21.61417 | 41.32618 | 151.0771 | 254.9519 | 0 | NA | 451.52 | 863.3039 | 3156.001 | 5325.946
| Residual - 1 SD | NA | 23.12574 | 21.47754 | 18.46754 | 17.3582 | 0 | NA | 21.35336 | 39.34576 | 133.5862 | 218.806 | 0 | NA | 446.0717 | 821.933 | 2790.615 | 4570.857 |  | www.tstark.net
| Fully Softened + 1 SD | 30.84226 | 28.89101 | 27.96673 | 26.16762 | NA | 0 | 7.165438 | 27.59125 | 53.09648 | 196.5437 | NA | 0 | 149.686 | 576.3812 | 1109.185 | 4105.798 | NA
| Fully Softened | 30.42895 | 27.77402 | 26.53127 | 24.14516 | NA | 0 | 7.04851 | 26.33304 | 49.92633 | 179.3072 | NA | 0 | 147.2434 | 550.0972 | 1042.961 | 3745.727 | NA
| Fully Softened - 1 SD | 29.92438 | 26.59291 | 25.05416 | 22.14513 | NA | 0 | 6.907101 | 25.03039 | 46.7459 | 162.7903 | NA | 0 | 144.2893 | 522.8849 | 976.5219 | 3400.69 | NA
0.5546209 | 0.9272095 | [9 empty] | 0.5212876 | 0.9072095
σ'n (kPa) | τ (kPa) | φ' (degrees) | [5 empty] | b | a |  | σ'n (kPa) | τ (kPa) | φ' (degrees) | [5 empty] | b | a
0 | 0 | 0 |  | log strength | log normal | x avg | y avg | 0.9231409 | 0.4986221 |  | 0 | 0 | 0 |  | log strength | log normal | x avg | y avg | 0.9015104 | 0.4665891
5 | 3.451306 | 34.61581 | 3.138417 | -1.507611 | -1.305351 | -0.3092911 | -0.5877478 | 0.916239 | 0.9921361 |  | 5 | 3.44486 | 34.56576 | 3.132331 | -1.508454 | -1.305351 | -0.3092911 | -0.6098945 | 0.8950191 | 0.9921361
10 | 6.562983 | 33.27682 | 5.955715 | -1.229387 | -1.004321 | -0.3092911 | -0.5877478 | 0.445959 | 0.4830671 |  | 10 | 6.460541 | 32.86465 | 5.858674 | -1.236522 | -1.004321 | -0.3092911 | -0.6098945 | 0.4355251 | 0.4830671
12 | 7.771751 | 32.92895 | 7.04851 | -1.156224 | -0.9251401 | -0.3092911 | -0.5877478 | 0.3500956 | 0.37927 |  | 12 | 7.622595 | 32.42438 | 6.907101 | -1.165026 | -0.9251401 | -0.3092911 | -0.6098945 | 0.3418769 | 0.37927
25 | 15.34882 | 31.54796 | 13.8851 | -0.8617724 | -0.6063814 | -0.3092911 | -0.5877478 | 0.08141007 | 0.08826263 |  | 25 | 14.83487 | 30.68468 | 13.39628 | -0.8773373 | -0.6063814 | -0.3092911 | -0.6098945 | 0.07945464 | 0.08826263
50 | 29.18723 | 30.27402 | 26.33304 | -0.5838204 | -0.3053514 | -0.3092911 | -0.5877478 | 1.547275e-05 | 1.552144e-05 |  | 50 | 27.82154 | 29.09291 | 25.03039 | -0.6058537 | -0.3053514 | -0.3092911 | -0.6098945 | 1.591972e-05 | 1.552144e-05
100 | 55.50227 | 29.03127 | 49.92633 | -0.3059918 | -0.004321374 | -0.3092911 | -0.5877478 | 0.08592704 | 0.09300653 |  | 100 | 52.17691 | 27.55416 | 46.7459 | -0.3345778 | -0.004321374 | -0.3092911 | -0.6098945 | 0.08396326 | 0.09300653
200 | 105.5428 | 27.82124 | 94.63029 | -0.02829119 | 0.2967086 | -0.3092911 | -0.5877478 | 0.3390305 | 0.3672357 |  | 200 | 97.85334 | 26.07096 | 87.25718 | -0.06352022 | 0.2967086 | -0.3092911 | -0.6098945 | 0.3311027 | 0.3672357
300 | 153.71 | 27.12909 | 137.535 | 0.1340919 | 0.4727999 | -0.3092911 | -0.5877478 | 0.5645443 | 0.6116663 |  | 300 | 141.3603 | 25.22985 | 125.6764 | 0.09493242 | 0.4727999 | -0.3092911 | -0.6098945 | 0.5512388 | 0.6116663
400 | 200.6996 | 26.64516 | 179.3072 | 0.2492763 | 0.5977386 | -0.3092911 | -0.5877478 | 0.7592057 | 0.8227029 |  | 400 | 183.5156 | 24.64513 | 162.7903 | 0.2073072 | 0.5977386 | -0.3092911 | -0.6098945 | 0.7412262 | 0.8227029
0.5879542 | 0.9472095
σ'n (kPa) | τ (kPa) | φ' (degrees) | [5 empty] | b | a
0 | 0 | 0 |  | log strength | log normal | x avg | y avg | 0.9445173 | 0.5305319
5 | 3.445273 | 34.56896 | 3.132721 | -1.5084 | -1.305351 | -0.3092911 | -0.5674193 | 0.9372731 | 0.9921361
10 | 6.642968 | 33.59596 | 6.031424 | -1.223902 | -1.004321 | -0.3092911 | -0.5674193 | 0.456275 | 0.4830671
12 | 7.895204 | 33.34226 | 7.165438 | -1.149079 | -0.9251401 | -0.3092911 | -0.5674193 | 0.3582143 | 0.37927
25 | 15.82321 | 32.33089 | 14.33554 | -0.8479074 | -0.6063814 | -0.3092911 | -0.5674193 | 0.08333029 | 0.08826263
50 | 30.50936 | 31.39101 | 27.59125 | -0.56355 | -0.3053514 | -0.3092911 | -0.5674193 | 1.524381e-05 | 1.552144e-05
100 | 58.82631 | 30.46673 | 53.09648 | -0.2792556 | -0.004321374 | -0.3092911 | -0.5674193 | 0.08788119 | 0.09300653
200 | 113.4253 | 29.55873 | 102.1635 | 0.004974192 | 0.2967086 | -0.3092911 | -0.5674193 | 0.3468703 | 0.3672357
300 | 166.535 | 29.03538 | 149.8058 | 0.1712074 | 0.4727999 | -0.3092911 | -0.5674193 | 0.5776732 | 0.6116663
400 | 218.6999 | 28.66762 | 196.5437 | 0.2891377 | 0.5977386 | -0.3092911 | -0.5674193 | 0.7769227 | 0.8227029
[9 empty] | FSS Power Function + 1 SD |  |  |  |  | FSS Power Function Based on PI- Stark and Idries (2023) |  |  |  |  | FSS Power Function - 1 SD
[9 empty] | Parameters |  |  |  |  | Parameters |  |  |  |  | Parameters
[9 empty] | a | b |  |  |  | a | b |  |  |  | a | b
[9 empty] | 0.5305319 | 0.9445173 |  |  |  | 0.4986221 | 0.9231409 |  |  |  | 0.4665891 | 0.9015104
[9 empty] | σ'n (kPa) | τ (kPa) | φ' (degrees) | τ (psf) |  | σ'n (kPa) | τ (kPa) | φ' (degrees) | τ (psf) |  | σ'n (kPa) | τ (kPa) | φ' (degrees) | τ (psf)
[9 empty] | 0 | 0 | 0 | 0 |  | 0 | 0 | 0 | 0 |  | 0 | 0 | 0 | 0
[9 empty] | 5 | 3.13405 | 32.06896 | 65.47031 |  | 5 | 3.141012 | 32.11581 | 65.61574 |  | 5 | 3.136665 | 32.06576 | 65.52493
[9 empty] | 10 | 6.03162 | 31.09596 | 126.0005 |  | 10 | 5.95611 | 30.77682 | 124.4231 |  | 10 | 5.859355 | 30.36465 | 122.4019
[9 empty] | 25 | 14.33162 | 29.83089 | 299.3875 |  | 25 | 13.8777 | 29.04796 | 289.9051 |  | 25 | 13.38434 | 28.18468 | 279.5988
[9 empty] | 50 | 27.58184 | 28.89101 | 576.1846 |  | 50 | 26.31543 | 27.77402 | 549.7294 |  | 50 | 25.00222 | 26.59291 | 522.2964
[9 empty] | 100 | 53.08249 | 27.96673 | 1108.893 |  | 100 | 49.90036 | 26.53127 | 1042.418 |  | 100 | 46.70466 | 25.05416 | 975.6604
[9 empty] | 200 | 102.1596 | 27.05873 | 2134.115 |  | 200 | 94.62301 | 25.32124 | 1976.675 |  | 200 | 87.24528 | 23.57096 | 1822.554
[9 empty] | 300 | 149.8306 | 26.53538 | 3129.961 |  | 300 | 137.5795 | 24.62909 | 2874.036 |  | 300 | 125.7448 | 22.72985 | 2626.809
[9 empty] | 400 | 196.6108 | 26.16762 | 4107.199 |  | 400 | 179.4279 | 24.14516 | 3748.248 |  | 400 | 162.976 | 22.14513 | 3404.568
[9 empty] | Residual Power Function + 1 SD |  |  |  |  | Residual Power Function Based on PI- Stark and Idries (2023) |  |  |  |  | Residual Power Function - 1 SD
*Note that FSS secant friction angles in this worksheet tab (Laboratory) are NOT increased by 2.5°, and therefore, they reflect a Ring Shear (RS) mode of shear to compare with ring shear and direct shear laboratory data.
[9 empty] | Parameters |  |  |  |  | Parameters |  |  |  |  | Parameters
[9 empty] | a | b |  |  |  | a | b |  |  |  | a | b
[9 empty] | 0.4329949 | 0.98841186 |  |  |  | 0.4129949 | 0.93507856 |  |  |  | 0.3929949 | 0.88174526
[9 empty] | σ'n (kPa) | τ (kPa) | φ' (degrees) | τ (psf) |  | σ'n (kPa) | τ (kPa) | φ' (degrees) | τ (psf) |  | σ'n (kPa) | τ (kPa) | φ' (degrees) | τ (psf)
[9 empty] | 0 | 0 | 0 | 0 |  | 0 | 0 | 0 | 0 |  | 0 | 0 | 0 | 0
[9 empty] | 5 | 2.24171 | 24.1487 | 46.82932 |  | 5 | 2.509921 | 26.65593 | 52.43224 |  | 5 | 2.803632 | 29.2805 | 58.56786
[9 empty] | 10 | 4.447552 | 23.97735 | 92.90936 |  | 10 | 4.798955 | 25.63614 | 100.2502 |  | 10 | 5.16598 | 27.32079 | 107.9173
[9 empty] | 25 | 11.00144 | 23.75226 | 229.8201 |  | 25 | 11.30451 | 24.33156 | 236.1513 |  | 25 | 11.58869 | 24.86997 | 242.0878
[9 empty] | 50 | 21.82686 | 23.58306 | 455.9631 |  | 50 | 21.61417 | 23.37803 | 451.52 |  | 50 | 21.35336 | 23.12574 | 446.0717
[9 empty] | 100 | 43.30449 | 23.41478 | 904.6307 |  | 100 | 41.32618 | 22.45344 | 863.3039 |  | 100 | 39.34576 | 21.47754 | 821.933
[9 empty] | 200 | 85.91609 | 23.24741 | 1794.787 |  | 200 | 79.01544 | 21.55785 | 1650.633 |  | 200 | 72.49862 | 19.92523 | 1514.496
|  |  |  | PI (%) |  |  |  |  | 300 | 128.27 | 23.14994 | 2679.561 |  | 300 | 115.4439 | 21.04738 | 2411.624 |  | 300 | 103.6567 | 19.06117 | 2165.388
|  | Aplicable Range |  | Minimum | Maximum |  |  |  | 400 | 170.4575 | 23.08098 | 3560.857 |  | 400 | 151.0771 | 20.69119 | 3156.001 |  | 400 | 133.5862 | 18.46754 | 2790.615
|  | All CF Groups |  | 15 | 250 |  |  |  | 700 | 296.3724 | 22.94727 | 6191.22 |  | 700 | 254.9519 | 20.01249 | 5325.946 |  | 700 | 218.806 | 17.3582 | 4570.857
0.00315
(b)
(a)