## Foglio1
Die Casting Alloy Comparison - ALUMINIUM
Alloy | Reference Norm | Commercial Name | Si |  | Fe |  | Cu |  | Mg |  | Mn |  | Zn |  | Sn |  | Ni |  | Tensile Strengh [Mpa] | Yield (0,2%) [Mpa] | Elongation % | Shear Strenght [Mpa] | Fatigue Strenght (R.R. Moore spec.) 500 mil cycle [Mpa] | Hardness [HB] | Thermal Conductivity [W/m K]
|  |  | Min | Max | Min | Max | Min | Max | Min | Max | Min | Max | Min | Max | Min | Max | Min | Max
ADC 12 | JIS 5302 2006 |  | 9.6 | 12 | ­ | 1.3 | 1.5 | 3.5 | ­ | 0.3 | ­ | 0.5 | ­ | 1 | ­ | 0.2 | ­ | 0.5 | 310 | 150 | 3.5 | 172 | 131 | 86 | 96
ADC 3 | JIS 5302 2006 |  | 9 | 11 | ­ | 1.3 | ­ | 0.6 | 0.4 | 0.6 | ­ | 0.3 | ­ | 0.5 | ­ | 0.1 | ­ | 0.5 | 317 | 165 | 3.5 | 180 | 124 | 75 | 113
A 360 | ASTM B85/B85M-09 |  | 9 | 10 | ­ | 1.3 | ­ | 0.6 | 0.4 | 0.6 | ­ | 0.35 | ­ | 0.5 | ­ | 0.15 | ­ | 0.5 | 315 | 165 | 3.5 | 180 | 125 | 75 | 113
A 380 | ASTM B85/B85M-09 |  | 7.5 | 9.5 | ­ | 1.3 | 3 | 4 | ­ | 0.1 | ­ | 0.5 | ­ | 3 | ­ | 0.35 | ­ | 0.5 | 325 | 160 | 3.5 | 185 | 140 | 88 | 100
EN AC43100 | EN 1706:2010 |  | 9 | 11 | ­ | 0.55 | ­ | 0.1 | 0.2 | 0.45 | ­ | 0.45 | ­ | 0.1 | ­ | 0.05 | ­ | 0.05 | 180 | 90 | 2.5 | / | 80~110 | 55 | 140~170
EN AC44100 | EN 1706:2010 |  | 10.5 | 13.5 | ­ | 0.65 | ­ | 0.15 | ­ | 0.1 | ­ | 0.55 | ­ | 0.15 | ­ | ­ | ­ | 0.1 | 170 | 80 | 5 | / | 60~90 | 55 | 130~160
EN AC44300 | EN 1706:2010 |  | 10.5 | 13.5 | ­ | 1 | ­ | 0.1 | ­ | ­ | ­ | 0.55 | ­ | 0.15 | ­ | ­ | ­ | ­ | 240 | 130 | 1 | / | 60~90 | 60 | 130~160
EN AC44400 | EN 1706:2010 |  | 8 | 11 | ­ | 0.65 | ­ | 0.1 | ­ | 0.1 | ­ | 0.5 | ­ | 0.15 | ­ | 0.05 | ­ | 0.05 | 220 | 120 | 2 | / | 60~90 | 55 | 130~150
EN AC43400 | EN 1706:2010 |  | 9 | 11 | ­ | 1 | ­ | 0.1 | 0.2 | 0.5 | ­ | 0.55 | ­ | 0.15 | ­ | 0.05 | ­ | 0.15 | 240 | 140 | 1 | / | 60~90 | 70 | 130~150
EN AC47100 | EN 1706:2010 | AlSi12Cu1 | 10.5 | 13.5 | ­ | 1.3 | 0.7 | 1.2 | ­ | 0.35 | ­ | 0.55 | ­ | 0.55 | ­ | 0.1 | ­ | 0.3 | 240 | 140 | 1 | / | 60~90 | 70 | 120~150
EN AC46500 | EN 1706:2010 | AlSi9Cu3 | 8 | 11 | ­ | 1.3 | 2 | 4 | 0.05 | 0.35 | ­ | 0.55 | ­ | 3 | ­ | 0.15 | ­ | 0.55 | 240 | 140 | 0~1 | / | 60~90 | 80 | 110~120