## Table of contents
Table of contents
Introduction | Explanation of the tool
Material qualities obtained
Material values
Result overview | Material Output Results, Material Value Results, Circularity results, All Scenario Results in one tab
Transfer coefficients
Bill of material ReModule
Bill of material standard solar panel
Scenario 1. Downcycling of a standard solar panel | Scenario 1. Downcycling of a standard solar panel
Scenario 1. Downcycling of a ReModule solar panel
Scenario 2. Hot-knife + incineration of a standard solar panel
Scenario 3. Waterjet + incineration of a standard solar panel
Scenario 4. Incineration of a standard solar panel
Scenario 4. Incineration of a ReModule solar panel
Scenario 5. Pyrolysis of a standard solar panel
Scenario 5. Pyrolysis of a ReModule solar panel

## Introduction
Welcome to the excel tool |  | Amount of solar panels
This tool can be used to quantify the material savings and material value of the different materials in solar panels | The amount of solar panels used in the calculation can be adjusted here (1 is the standard) | 1
This is done with a material flow analysis (MFA) of 5 different recycling processes:
Solar panel recycling scenarios
List of scenarios: | All scenarios use manual dismantling of aluminum and frame and junction box first
1 | Downcycling
2 | Hotnknife + Incineration
3 | Waterjet + Incineration
4 | Incineration
5 | Pyrolysis
All scenarios have processes in common, indicated with the number six in Figure 2. All scenarios start with assembly, use in the solar park, and manual disassembly. In manual disassembly the frame and junction box are manually removed for secondary metal and plastic recycling or reuse. The solar sandwich which has the most intricate and expensive materials and components remains with the glass sheets and encapsulation. This is then recycled through the different scenarios.
List of processes: | Manual dismantling
Shredding & crushing
Hot Knife
Water jet
Incineration
Pyrolysis
Glas thermal post-treatment
Acid leaching
Vacuum filtration
Electrolysis
Acid neutralization
Filter press
Figure 2: Solar panel recycling scenarios

## Material qualities obtained
Material quality
Materials | 1. Downcycling | 2. Hotknife+incineration | 3. Waterjet+ Incineration | 4. Incineration | 5. Pyrolysis
Glass | Glass fiber for foam-glass manufacturing (IEA PVPS 2017); glass is used as abrasive in the metal industry (Lijzen et al. 2023) | Glass wool, Glas fibre, glass foam (Lijzen et al. 2023) The resulting crushed glass fraction still could be heavily contaminated with polymers, silicon, and metals, although it still can be used. (Wambach 2017) | Solar glass (Lijzen et al. 2023); Clean solar glass (panel) (Latunussa, 2016 (b)) | Glass wool/ glass fibre (Lijzen et al. 2023) | Solar glass
Silver | steel slag and then as road aggregate (Lijzen et al. 2023) | recycling (Lijzen et al) refined to secondarysilver by metal recyclers. (Späth et al, 2022) | recycling (Lijzen et al. 2023) | Silver scrap (Latunussa, 2016 (b)); recycling (Lijzen et al. 2023) | recycling (Lijzen et al. 2023)
Silicon | steel slag and then as road aggregate (Lijzen et al. 2023) | Metallurgical grade silicon scrap (Lijzen et al. 2023) The leached silicon can subsequently be used for ferro-silicon production (Wambach 2017) | Metallurgical grade silicon scrap (Lijzen et al. 2023) | Metallurgical grade silicon scrap (Latnussa, 2016); Metallurgical grade silicon scrap (Lijzen et al. 2023) | Solar grade silicon from solar cell (Lijzen et al. 2023)
Copper | copper scrap from cable recycling (Latunussa et al, 2016) | refined to secondary copper by metal recyclers. (Späth et al., 2022) | refined to secondary copper by metal recyclers. (Späth et al., 2022) | Copper scrap (Latunussa, 2016 (b)) | copper scrap from cable recycling (Assumption)
Aluminium | refined to secondary aluminium (assumption) | refined to secondary aluminium (Späth et al, 2022) | refined to secondary aluminium (Späth et al, 2022) | refined to secondary aluminium (assumption) | refined to secondary aluminium (assumption)
Cables and junction boxes | Sold to E-waste processors (Wambach 2017)

## Material values
Linear interpolation for 4N price
Modifiable inputs (edit blue cells) | [6 empty] | MG grade silicon | 4N | 6N
Name | Value | Notes |  |  |  | amount of N | 2 | 4 | 6
EUR_per_USD | 0.860289 | ECB reference rate (Jan 15, 2026): 1 USD = 0.860289 EUR |  |  |  | expected price in €/g | 0.001067782 | 0.004311691 | 0.007555601
EUR_per_GBP | 1.152871 | ECB reference rate (Jan 15, 2026): 1 GBP = 1.152871 EUR
EUR_per_CNY | 0.123081468 | ECB reference rate (Jan 15, 2026): 1 CNY = 0.123081468 EUR
kg_per_tonne | 1000 | Assumption: 1 tonne = 1000 kg
g_per_kg | 1000 | 1 kg = 1000 g
pv_glass_thickness_m | 0.0032 | PV glass thickness used for m²→kg conversion (3.2 mm)
glass_density_kg_m3 | 2500 | Glass density used for m²→kg conversion (kg/m³)
Conversion helper (raw quotes + formulas -> €/kg)
Name | Raw value | Raw unit | Result (€/kg) | Source link
Glass abrasive expected price (€/tonne → €/kg) | 95 | EUR/tonne | 0.095 | Eurostat secondary material price indicator (glass: 95 €/tonne, 2024). https://ec.europa.eu/eurostat/statistics-explained/index.php/Recycling_%E2%80%93_secondary_material_price_indicator
Glass abrasive min price (€/tonne → €/kg) | 35 | EUR/tonne | 0.035 | JRC End-of-Waste for glass cullet mentions ~35 EUR/tonne in 2008. https://publications.jrc.ec.europa.eu/repository/bitstream/JRC68281/jrc68281.pdf
Glass abrasive max price (GBP per 1000kg → €/kg) | 213 | GBP per 1000 kg | 0.245561523 | Pro Blasting Supplies: £213.00 for 1000 kg pallet. https://problastingsupplies.com/product/glass-blasting-grit-on-1-tonne-pallets/ (FX conversion marked yellow)
Road aggregate min (USD/tonne → €/kg) | 7 | USD/tonne | 0.006022023 | Boyas Recycling: “#10 Recycled … Wholesale $7” per ton. https://boyasrecycling.com/landscape-products/recycled-concrete (FX conversion marked yellow)
Road aggregate max (GBP/tonne → €/kg) | 40 | GBP/tonne | 0.04611484 | Davis Aggregates price list shows “£40.00” column for Recycled Type 1 Graded. https://www.davisagg.com/Price-List_Davis-Aggregates.pdf (FX conversion marked yellow)
Foam-glass aggregate min (€/m³ ÷ kg/m³) | 132.84 | EUR/m3, density 120 kg/m3 | 1.107 | Derived from 132.84 €/m³ and 120 kg/m³ (same page).
Foam-glass aggregate max (€/m³ ÷ kg/m³) | 132.84 | EUR/m3, density 100 kg/m3 | 1.3284 | Derived from 132.84 €/m³ and 100 kg/m³ (same page).
PV solar glass pieces max (CNY/m² → €/kg via thickness & density) | 27 | CNY/m2 | 0.4153999545 | PVInfolink-reported PV glass price: 3.2mm coating about 24–27 CNY/m². https://equalocean.com/briefing/20210902230075289 ; CNY/EUR from ECB: https://www.ecb.europa.eu/stats/policy_and_exchange_rates/euro_reference_exchange_rates/html/eurofxref-graph-cny.en.html (conversion marked yellow; assumes 3.2mm, ρ=2500 kg/m³)
Reused PV glass max (CNY/m² → €/kg via thickness & density) | 41 | CNY/m2 | 0.6307925235 | Upper proxy using high reported new PV glass price 41 CNY/m² (Avolta Energy example). https://www.avoltaenergy.com/en/solar-pv-prices-looking-up/ ; FX from ECB CNY page. (conversion marked yellow)
PV glass sheet | 10.76 | €/per Front glass sheet | 0.6201726 | BOM ReModule states 10.76€ for 17350.01g
Metallurgical-grade Si expected (USD/mt → €/kg) | 1241.19 | USD/mt | 1.067782 | Metal.com: “553# Silicon Metal Powder … VAT excluded 1,241.19 USD/mt” + Price Range 1,190.53 ~ 1,291.85. https://www.metal.com/en/prices/201505080001 (FX conversion marked yellow)
Metallurgical-grade Si min (USD/mt → €/kg) | 1190.53 | USD/mt | 1.0242 | Metal.com same page lists Price Range low 1,190.53 USD/mt. https://www.metal.com/en/prices/201505080001 (FX conversion marked yellow)
Metallurgical-grade Si max (USD/mt → €/kg) | 1291.85 | USD/mt | 1.111364 | Metal.com same page lists Price Range high 1,291.85 USD/mt. https://www.metal.com/en/prices/201505080001 (FX conversion marked yellow)
4N Silicon linear approximation
6N silicon (USD/kg → €/kg) | 6.5 | USD/kg | 7.555601 | Bernreuter market index price: around 6.5 USD/kg as of january 28, 2026 https://www.bernreuter.com/polysilicon/price-trend/
Copper scrap benchmark (USD/tonne → €/kg) | 1900 | USD/tonne | 1.6345491 | ScrapMonster Europe: “#1 Insulated Copper Wire 85% Recovery 1900.00 $US/Tonne”. https://www.scrapmonster.com/european-scrap-prices (FX conversion marked yellow)
Material prices table (formulas reference inputs & helper results above)
Material (EOL output product) | Used price in €/g | Modified expected price assumption in €/g | Expected price / price used for calculation (€/g) | Expected price (€) | Unit of expected price | source expected price | min price | unit min price | source min price | max price (in €/kg) | unit max price | source max price
Glass cullets as abrasive material from contaminated general solar panel shred | 9.5e-05 |  | 9.5e-05 | 0.095 | €/kg | Eurostat secondary material price indicator (glass: 95 €/tonne, 2024). https://ec.europa.eu/eurostat/statistics-explained/index.php/Recycling_%E2%80%93_secondary_material_price_indicator | 0.035 | €/kg | JRC End-of-Waste for glass cullet mentions ~35 EUR/tonne in 2008. https://publications.jrc.ec.europa.eu/repository/bitstream/JRC68281/jrc68281.pdf | 0.245561523 | €/kg | Pro Blasting Supplies: £213.00 for 1000 kg pallet. https://problastingsupplies.com/product/glass-blasting-grit-on-1-tonne-pallets/ (FX conversion marked yellow)
Road aggregate made from shredded solar panel | 2.60684315e-05 |  | 2.60684315e-05 | 0.0260684315 | €/kg | Davis Aggregates price list: “Recycled Type 1 Graded £18.50” per tonne (ex VAT). https://www.davisagg.com/Price-List_Davis-Aggregates.pdf (FX conversion marked yellow) | 0.006022023 | €/kg | Boyas Recycling: “#10 Recycled … Wholesale $7” per ton. https://boyasrecycling.com/landscape-products/recycled-concrete (FX conversion marked yellow) | 0.04611484 | €/kg | Davis Aggregates price list shows “£40.00” column for Recycled Type 1 Graded. https://www.davisagg.com/Price-List_Davis-Aggregates.pdf (FX conversion marked yellow)
Glass fibre for foam-glass from pure solar glass (containing antimony; low polymer residue) (proxy: foam-glass gravel/aggregate product) | 0.0012177 |  | 0.0012177 | 1.2177 | €/kg | Baunativ-shop GLAPOR Schaumglasschotter: 132,84 € pro 1 m³; same page lists loose bulk density 100–120 kg/m³. https://baunativ-shop.de/GLAPOR-Schaumglasschotter-15-m-BigBag | 1.107 | €/kg | Derived from 132.84 €/m³ and 120 kg/m³ (same page). | 1.3284 | €/kg | Derived from 132.84 €/m³ and 100 kg/m³ (same page).
Solar grade glass in pieces (containing antimony but no other contaminants like polymers, used as architectural glas, specialty flat glas like greenhouse glas or displays, | 9.5e-05 |  | 9.5e-05 | 0.095 | €/kg | Eurostat secondary material price indicator (glass: 95 €/tonne, 2024). https://ec.europa.eu/eurostat/statistics-explained/index.php/Recycling_%E2%80%93_secondary_material_price_indicator |  | €/kg |  | 0.4153999545 | €/kg | PVInfolink-reported PV glass price: 3.2mm coating about 24–27 CNY/m². https://equalocean.com/briefing/20210902230075289 ; CNY/EUR from ECB: https://www.ecb.europa.eu/stats/policy_and_exchange_rates/euro_reference_exchange_rates/html/eurofxref-graph-cny.en.html (conversion marked yellow; assumes 3.2mm, ρ=2500 kg/m³)
Recycled solar grade glass panel ready to be reused on a new panel of the same size | 0.0006201726 |  | 0.0006201726 | 0.6201726 | €/kg | BOM ReModule states 10.76€ for 17350.01g |  |  |  | 0.6307925235 | €/kg | Upper proxy using high reported new PV glass price 41 CNY/m² (Avolta Energy example). https://www.avoltaenergy.com/en/solar-pv-prices-looking-up/ ; FX from ECB CNY page. (conversion marked yellow)
Secondary silver gained through hydrometallurgical processes (silver used as connector between cells) | 2.4743 |  | 2.4743 | 2474.3 | €/kg | Westmetall: “Fine Silver in Euro/kg … 2,474.30”. https://www.westmetall.com/en/markdaten.php | 666.34 | €/kg | Westmetall monthly averages (Fine Silver): January 2024 666.34. https://www.westmetall.com/en/markdaten.php?action=averages&field=Ag | 2734 | €/kg | Westmetall market data shows “Fine Silver … 2,734.00”. https://www.westmetall.com/en/markdaten.php
Metallurgical grade silicon (recovered from wafer; coatings/dopants present) | 0.001067782 |  | 0.001067782 | 1.067782 | €/kg | Metal.com: “553# Silicon Metal Powder … VAT excluded 1,241.19 USD/mt” + Price Range 1,190.53 ~ 1,291.85. https://www.metal.com/en/prices/201505080001 (FX conversion marked yellow) | 1.0242 | €/kg | Metal.com same page lists Price Range low 1,190.53 USD/mt. https://www.metal.com/en/prices/201505080001 (FX conversion marked yellow) | 1.111364 | €/kg | Metal.com same page lists Price Range high 1,291.85 USD/mt. https://www.metal.com/en/prices/201505080001 (FX conversion marked yellow)
4N purity silicon (99.99% as well as 99.98% purity silicon) | 0.004311691 |  | 0.004311691 | 4.311691 | €/kg | Linear interpolation - also in line with the interview with solar2cycle where they said that they currently get between 1€-10€ for their silicon and they recycle MG-Si, 99.98% Si and 6N Si | [6 empty] | Source stating that 4N purity recovery is state of the art | https://www.sciencedirect.com/science/article/abs/pii/S2214993723001069
Solar grade silicon (6N proxy, likely still doped so maybe 5.9N instead of 6N) | 0.007555601 |  | 0.007555601 | 7.555601 | €/kg | Bernreuter market index price: around 6.5 USD/kg as of january 28, 2026 https://www.bernreuter.com/polysilicon/price-trend/
Copper scrap / secondary copper recycled from cables | 0.004 |  | 0.004 | 4 | €/kg | According to Solar2cycle | 1.6345491 | €/kg | ScrapMonster Europe: “#1 Insulated Copper Wire 85% Recovery 1900.00 $US/Tonne”. https://www.scrapmonster.com/european-scrap-prices (FX conversion marked yellow) | 7.5 | €/kg | Metaloop: “Copper … €7,500.00 / mt … Median price (updated 12/25/2025)”. https://www.metaloop.com/scrap-metal-price/copper/
Secondary aluminium recycled from the frame (low contamination) | 0.00151 |  | 0.00151 | 1.51 | €/kg | Metaloop: “Aluminum … €1,510.00 / mt … Median price (updated 12/25/2025)”. https://www.metaloop.com/scrap-metal-price/aluminium/ | 1.25 | €/kg | Metalimex calculator (updated 15 Jan 2026): “Aluminium € 1,25 per kg”. https://www.metalimex.nl/prijs-berekenen | 1.7 | €/kg | Metalimex calculator (updated 15 Jan 2026): “Aluminium nieuw € 1,70 per kg”. https://www.metalimex.nl/prijs-berekenen
Secondary Tin | 0.013 |  | 0.013 | 13 | €/kg | Schrott24 prices of 28.01.2026. https://en.schrott24.de/tin-price/ Same price found at Janssen Metal Susteren https://janssen-metaal.nl/prijzen/

## Result Overview
Relevant results presented in statistics
Material Output Results:
| Glass |  |  |  |  | Silicon |  |  |  |  | Silver |  |  |  |  | Copper |  |  |  | Aluminium |  |  |  | Tin
| Scenario | Material | Mass (g) | Material Colour |  | Scenario | Material | Mass (g) | Material Colour |  | Scenario | Material | Mass (g) | Material Colour |  | Scenario | Material | Mass (g) | Material Colour | Scenario | Material | Mass (g) | Material Colour | Scenario | Material | Mass (g) | Material Colour
| Scearnio 1b: Downcycling ReModule | Solar glass sheets | 34703.162 |  |  | Scearnio 1b: Downcycling ReModule | - | 0 |  |  | Scearnio 1b: Downcycling ReModule | - | 0 |  |  | Scearnio 1b: Downcycling ReModule | Secondary Copper | 72 |  | Scearnio 1b: Downcycling ReModule | Secondary Aluminium | 1861.7 |  | Scearnio 1b: Downcycling ReModule | - | 0
| Scenario 1: Downcycling standard solar panel | - | 0 |  |  | Scenario 1: Downcycling standard solar panel | - | 0 |  |  | Scenario 1: Downcycling standard solar panel | - | 0 |  |  | Scenario 1: Downcycling standard solar panel | Secondary Copper | 72 |  | Scenario 1: Downcycling standard solar panel | Secondary Aluminium | 1861.7 |  | Scenario 1: Downcycling standard solar panel | - | 0
| Scenario 2: Hotknife + Incineration | Glass wool/ glass fibre / glass foam | 31232.8458 |  |  | Scenario 2: Hotknife + Incineration | Metallurgical Grade Silicon | 1539 |  |  | Scenario 2: Hotknife + Incineration | Secondary Silver | 5.2452806 |  |  | Scenario 2: Hotknife + Incineration | Secondary Copper | 395.6238 |  | Scenario 2: Hotknife + Incineration | Secondary Aluminium | 1885.7 |  | Scenario 2: Hotknife + Incineration | Secondary Tin | 18.33125605
| Scenario 3: Waterjet + Incineration | Solar glass cullets | 31232.8458 |  |  | Scenario 3: Waterjet + Incineration | Metallurgical Grade Silicon | 1539 |  |  | Scenario 3: Waterjet + Incineration | Secondary Silver | 5.2452806 |  |  | Scenario 3: Waterjet + Incineration | Secondary Copper | 395.6238 |  | Scenario 3: Waterjet + Incineration | Secondary Aluminium | 1885.7 |  | Scenario 3: Waterjet + Incineration | Secondary Tin | 18.33125605
| Scenario 4b: Incineration Remodule | Solar glass sheets | 34703.162 |  |  | Scenario 4b: Incineration Remodule | Metallurgical Grade Silicon | 1539 |  |  | Scenario 4b: Incineration Remodule | Secondary Silver | 5.2452806 |  |  | Scenario 4b: Incineration Remodule | Secondary Copper | 395.6238 |  | Scenario 4b: Incineration Remodule | Secondary Aluminium | 1885.7 |  | Scenario 4b: Incineration Remodule | Secondary Tin | 18.33125605
| Scenario 4: Incineration | Glass wool/ glass fibre / glass foam | 31232.8458 |  |  | Scenario 4: Incineration | Metallurgical Grade Silicon | 1539 |  |  | Scenario 4: Incineration | Secondary Silver | 5.2452806 |  |  | Scenario 4: Incineration | Secondary Copper | 395.6238 |  | Scenario 4: Incineration | Secondary Aluminium | 1885.7 |  | Scenario 4: Incineration | Secondary Tin | 18.33125605
| Scenario 5b: Pyrolysis ReModule | Solar glass sheets | 34703.162 |  |  | Scenario 5b: Pyrolysis ReModule | 4N Silicon | 1539 |  |  | Scenario 5b: Pyrolysis ReModule | Secondary Silver | 5.2452806 |  |  | Scenario 5b: Pyrolysis ReModule | Secondary Copper | 395.6238 |  | Scenario 5b: Pyrolysis ReModule | Secondary Aluminium | 1885.7 |  | Scenario 5b: Pyrolysis ReModule | Secondary Tin | 18.33125605
| Scenario 5: Pyrolysis | Solar glass cullets | 31232.8458 |  |  | Scenario 5: Pyrolysis | 4N Silicon | 1539 |  |  | Scenario 5: Pyrolysis | Secondary Silver | 5.2452806 |  |  | Scenario 5: Pyrolysis | Secondary Copper | 395.6238 |  | Scenario 5: Pyrolysis | Secondary Aluminium | 1885.7 |  | Scenario 5: Pyrolysis | Secondary Tin | 18.33125605
Material Value Results:
| Scenario | Solar glass sheets | Road fill material | Secondary Copper | Secondary Aluminium | Glass cullets for abrasive use / road filler | Glass wool/ glass fibre / glass foam | Secondary Tin | Secondary Silver | Secondary Lead | Metallurgical Grade Silicon | Solar glass cullets | 4N Silicon | Solar glass cullets
| Scearnio 1b: Downcycling ReModule | 21.52195 | 0.05538509 | 0.288 | 2.811167 | 0 | 0 | 0 | 0 | 0 | 0 | 0 | 0 | 0
| Scenario 1: Downcycling standard solar panel | 0 | 0 | 0.288 | 2.811167 | 3.49948042 | 0 | 0 | 0 | 0 | 0 | 0 | 0 | 0
| Scenario 2: Hotknife + Incineration | 0 | 0 | 1.582495 | 2.847407 | 0 | 38.03224 | 0.2383063 | 12.9784 | 0 | 1.643317 | 0 | 0 | 0
| Scenario 3: Waterjet + Incineration | 0 | 0 | 1.582495 | 2.847407 | 0 | 0 | 0.2383063 | 12.9784 | 0 | 1.643317 | 2.967120351 | 0 | 0
| Scenario 4b: Incineration Remodule | 21.52195 | 0 | 1.582495 | 2.847407 | 0 | 0 | 0.2383063 | 12.9784 | 0 | 1.643317 | 0 | 0 | 0
| Scenario 4: Incineration | 0 | 0 | 1.582495 | 2.847407 | 0 | 38.03224 | 0.2383063 | 12.9784 | 0 | 1.643317 | 0 | 0 | 0
| Scenario 5b: Pyrolysis ReModule | 21.52195 | 0 | 1.582495 | 2.847407 | 0 | 0 | 0.2383063 | 12.9784 | 0 | 0 | 0 | 11.62807 | 0
| Scenario 5: Pyrolysis | 0 |  | 1.582495 | 2.847407 | 0 | 0 | 0.2383063 | 12.9784 | 0 | 0 | 0 | 11.62807 | 2.967120351
Circularity Results
| Percentage of input materials usable in solar industry (percentage of per material input) | [8 empty] | Percentage if input materials usable in solar industry (percentage of total input)
| Scenario | Glass | Copper | Aluminium | Tin | Silver | Lead | Silicon |  | Scenario | Glass | Copper | Aluminium | Tin | Silver | Lead | Silicon | Percentage of unusable input
| Scearnio 1b: Downcycling ReModule | 100 | 17.44792 | 97.48652 | 0 | 0 | 0 | 0 |  | Scearnio 1b: Downcycling ReModule | 89.10878 | 0.1848775 | 4.780366 | 0 | 0 | 0 | 0 | 5.925975
| Scenario 1: Downcycling standard solar panel | 0 | 17.44792 | 97.48652 | 0 | 0 | 0 | 0 |  | Scenario 1: Downcycling standard solar panel | 0 | 0.1848775 | 4.780366 | 0 | 0 | 0 | 0 | 95.03476
| Scenario 2: Hotknife + Incineration | 0 | 95.8724 | 98.74326 | 95 | 95 | 0 | 0 |  | Scenario 2: Hotknife + Incineration | 0 | 1.01586 | 4.841992 | 0.04706994 | 0.01346853 | 0 | 0 | 94.08161
| Scenario 3: Waterjet + Incineration | 90 | 95.8724 | 98.74326 | 95 | 95 | 0 | 0 |  | Scenario 3: Waterjet + Incineration | 80.1979 | 1.01586 | 4.841992 | 0.04706994 | 0.01346853 | 0 | 0 | 13.88371
| Scenario 4b: Incineration Remodule | 100 | 95.8724 | 98.74326 | 95 | 95 | 0 | 0 |  | Scenario 4b: Incineration Remodule | 89.10878 | 1.01586 | 4.841992 | 0.04706994 | 0.01346853 | 0 | 0 | 4.972828
| Scenario 4: Incineration | 0 | 95.8724 | 98.74326 | 95 | 95 | 0 | 0 |  | Scenario 4: Incineration | 0 | 1.01586 | 4.841992 | 0.04706994 | 0.01346853 | 0 | 0 | 94.08161
| Scenario 5b: Pyrolysis ReModule | 100 | 95.8724 | 98.74326 | 95 | 95 | 0 | 95 |  | Scenario 5b: Pyrolysis ReModule | 89.10878 | 1.01586 | 4.841992 | 0.04706994 | 0.01346853 | 0 | 3.951756 | 1.021072
| Scenario 5: Pyrolysis | 90 | 95.8724 | 98.74326 | 95 | 95 | 0 | 95 |  | Scenario 5: Pyrolysis | 80.1979 | 1.01586 | 4.841992 | 0.04706994 | 0.01346853 | 0 | 3.951756 | 9.93195
All Scenario Results in one tab
ReModule recycling scenarios results | Scearnio 1b: Downcycling ReModule | [14 empty] | Scenario 4b: Incineration Remodule |  |  |  | Scenario 5b: Pyrolysis ReModule
| Material | Total mass [gram] | Price in €/g | Material value | [11 empty] | Material | Total mass [gram] | Price in €/g | Material value | Material | Total mass [gram] | Price in €/g | Material value in €
| Solar glass sheets | 34703.162 | 0.0006201726 | 21.52195 | [11 empty] | Solar glass sheets | 34703.162 | 0.0006201726 | 21.52195 | Solar glass sheets | 34703.162 | 0.0006201726 | 21.52195
| Road fill material | 2124.604 | 2.60684315e-05 | 0.05538509 | [11 empty] | Secondary Aluminium | 1885.7 | 0.00151 | 2.847407 | Secondary Aluminium | 1885.7 | 0.00151 | 2.847407
| Secondary Copper | 72 | 0.004 | 0.288 | [11 empty] | Secondary Copper | 395.6238 | 0.004 | 1.582495 | Secondary Copper | 395.6238 | 0.004 | 1.582495
| Secondary Aluminium | 1861.7 | 0.00151 | 2.811167 |  |  | The purple cells show consumer prices for insulating glass material. These are not really comparable to other prices in the table as they are B2C prices and as it requires much higher remanufacturing costs(outside of this studies scope) to recover this material value! | [8 empty] | Secondary Tin | 18.33125605 | 0.013 | 0.2383063 | Secondary Tin | 18.33125605 | 0.013 | 0.2383063
| TOTAL | 38761.466 |  | 24.6765 | [11 empty] | Secondary Silver | 5.2452806 | 2.4743 | 12.9784 | Secondary Silver | 5.2452806 | 2.4743 | 12.9784
[16 empty] | Secondary Lead | 0 |  | 0 | Secondary Lead | 0 |  | 0
[16 empty] | Metallurgical Grade Silicon | 1539 | 0.001067782 | 1.643317 | 4N Silicon | 1539 | 0.007555601 | 11.62807
[16 empty] | TOTAL | 38547.0623 |  | 40.81187 | TOTAL | 38547.0623 |  | 50.79662
Standard solar module recycling scenarios results | Scenario 1: Downcycling standard solar panel |  |  |  |  | Scenario 2: Hotknife + Incineration |  |  |  |  | Scenario 3: Waterjet + Incineration |  |  |  |  | Scenario 4: Incineration |  |  |  | Scenario 5: Pyrolysis
| Material | Total mass [gram] | Price in €/g | Material value |  | Material | Total mass [gram] | Price in €/g | Material value |  | Material | Total mass [gram] | Price in €/g | Material value |  | Material | Total mass [gram] | Price in €/g | Material value | Material | Total mass [gram] | Price in €/g | Material value
| Glass cullets for abrasive use / road filler | 36836.636 | 9.5e-05 | 3.49948042 |  | Glass wool/ glass fibre / glass foam | 31232.8458 | 0.0012177 | 38.03224 |  | Solar glass cullets | 31232.8458 | 9.5e-05 | 2.967120351 |  | Glass wool/ glass fibre / glass foam | 31232.8458 | 0.0012177 | 38.03224 | Solar glass cullets | 31232.8458 | 9.5e-05 | 2.967120351
| Secondary Aluminium | 1861.7 | 0.00151 | 2.811167 |  | Secondary Aluminium | 1885.7 | 0.00151 | 2.847407 |  | Secondary Aluminium | 1885.7 | 0.00151 | 2.847407 |  | Secondary Aluminium | 1885.7 | 0.00151 | 2.847407 | Secondary Aluminium | 1885.7 | 0.00151 | 2.847407
| Secondary Copper | 72 | 0.004 | 0.288 |  | Secondary Copper | 395.6238 | 0.004 | 1.582495 |  | Secondary Copper | 395.6238 | 0.004 | 1.582495 |  | Secondary Copper | 395.6238 | 0.004 | 1.582495 | Secondary Copper | 395.6238 | 0.004 | 1.582495
| TOTAL | 38770.336 |  | 6.59864742 |  | Secondary Tin | 18.33125605 | 0.013 | 0.2383063 |  | Secondary Tin | 18.33125605 | 0.013 | 0.2383063 |  | Secondary Tin | 18.33125605 | 0.013 | 0.2383063 | Secondary Tin | 18.33125605 | 0.013 | 0.2383063
[6 empty] | Secondary Silver | 5.2452806 | 2.4743 | 12.9784 |  | Secondary Silver | 5.2452806 | 2.4743 | 12.9784 |  | Secondary Silver | 5.2452806 | 2.4743 | 12.9784 | Secondary Silver | 5.2452806 | 2.4743 | 12.9784
[6 empty] | Secondary Lead | 0 |  | 0 |  | Secondary Lead | 0 |  | 0 |  | Secondary Lead | 0 |  | 0 | Secondary Lead | 0 |  | 0
[6 empty] | Metallurgical Grade Silicon | 1539 | 0.001067782 | 1.643317 |  | Metallurgical Grade Silicon | 1539 | 0.001067782 | 1.643317 |  | Metallurgical Grade Silicon | 1539 | 0.001067782 | 1.643317 | 4N Silicon | 1539 | 0.007555601 | 11.62807
[6 empty] | TOTAL | 35076.7461 |  | 57.32216 |  | TOTAL | 35076.7461 |  | 22.25704 |  | TOTAL | 35076.7461 |  | 57.32216 | TOTAL | 35076.7461 |  | 32.2418

## Transfer coefficients
In this tab we define the process efficiencies. They're modifiable and automatic linked to the MFA sheets
Process name | Percentage | Definition
TC Manual Dismantling
Efficiency of deframing | 1 | 1 minus the alumnium losses from deframing
TC Shredding and crushing
Shredding efficiency | 1 | 1 minus the losses from shredding the Solar sandwich
TC Hot Knife
Glass delamination success rate | 1 | percentage of glas recovered as a full glass sheet
Encapsulant leftover on glass |  | percentage of encapsulant left on the glass after hot knife delamination
Encapsulant leftover on solar cells |  | percentage of encapsulant left on the solar cells after hot knife delamination
Encapsulant sublimation | 1 | percentage of encapsulant sublimated
Copper tabs recovery |  | percentage of copper tabs left on the solar cells after the hot knife delamination
TC Water jet
Glass delamination success rate | 1 | percentage of glas recovered as a full glass sheet
Encapsulant leftover on glass |  | percentage of encapsulant left on the glass after hot knife delamination
Encapsulant leftover on solar cells |  | percentage of encapsulant left on the solar cells after hot knife delamination
Encapsulant sublimation | 1 | percentage of encapsulant sublimated
Copper tabs recovery |  | percentage of copper tabs left on the solar cells after the hot knife delamination
TC Incineration
Incineration efficiency | 1 | percentage of original materials found in the bottom ash (as opposed to lost in e.g. flue gases)
Incineration glass efficiency | 0 | percentage of glass in the bottom ash
Incineration encapsulant loss | 1
TC Pyrolysis
Pyrolysis efficiency | 1 | percentage of original materials found in the bottom ash (as opposed to lost in e.g. flue gases)
Incineration glass efficiency | 0 | percentage of glass in the bottom ash
Incineration encapsulant loss | 1
copper cable polymer saved
TC Glas: thermal post-treatment
Glas cleaning efficiency | 0.9 | Percentage of glass succesfully rid of encapsulant residues
Glas cleaning efficiency | 0.1 | Percentage of glass unsuccesfully rid of encapsulant residues
TC Basic chemistry: Acid leaching -> Vacuum filtration -> Electrolysis
Silver | 0.95 | Recovered from bottom ash
Silicon | 0.95 | Recovered from bottom ash
Copper | 0.95 | Recovered from bottom ash
Aluminum | 0.5 | Recovered from bottom ash
Lead | 0 | Recovered from bottom ash
tin | 0.95 | Recovered from bottom ash
Silver | 0.05 | Lost from bottom ash
Silicon | 0.05 | Lost from bottom ash
Copper | 0.05 | Lost from bottom ash
Aluminum | 0.5 | Lost from bottom ash
Lead | 1 | Lost from bottom ash
Tin | 0.05 | Lost from bottom ash
TC junction box and aluminium frame recycling
Copper | 1 | Recovered from the junction box
Aluminium | 1 | Recovered from the aluminium frame

## BOM ReModule
Category | Part Cost (€ per part) | Part name (based on cad model) | Quantity | Mass/Unit [gram] | Total Mass [gram] | Material | Proportion of material in part
Back Glass | 10.76 | Back Glass | 1 | 17350.01 | 17350.01 | Low-iron solar Glass containing Antimony | 1
Back Glass |  | Back Glass |  |  | 0 | Antimony | 0
Front Glass | 11.54 | Front Glass | 1 | 17353.152 | 17353.152 | Low-iron solar Glass containing Antimony | 1
Front Glass |  | Front Glass |  |  | 0 | Antimony | 0
Bus Bar Wires | 0.95 | BB Wire M Side One Piece | 2 | 1.674 | 3.162186 | Copper | 0.9445
Bus Bar Wires |  | BB Wire M Side One Piece |  |  | 0.179118 | Tin | 0.0535
Bus Bar Wires |  | BB Wire M Side One Piece |  |  | 0.006696 | Silver | 0.002
Bus Bar Wires |  | BB Wire M Side One Piece |  |  | 0 | Lead | 0
Bus Bar Wires |  | BB Wire M Mid One Piece | 2 | 3.442 | 6.501938 | Copper | 0.9445
Bus Bar Wires |  | BB Wire M Mid One Piece |  |  | 0.368294 | Tin | 0.0535
Bus Bar Wires |  | BB Wire M Mid One Piece |  |  | 0.013768 | Silver | 0.002
Bus Bar Wires |  | BB Wire M Mid One Piece |  |  | 0 | Lead | 0
Bus Bar Wires |  | Wire BB | 384 | 0.09 | 32.64192 | Copper | 0.9445
Bus Bar Wires |  | Wire BB |  |  | 1.84896 | Tin | 0.0535
Bus Bar Wires |  | Wire BB |  |  | 0.06912 | Silver | 0.002
Bus Bar Wires |  | Wire BB |  |  | 0 | Lead | 0
Bus Bar Wires |  | BB Wire 2 Cells | 6 | 3.111 | 17.630037 | Copper | 0.9445
Bus Bar Wires |  | BB Wire 2 Cells |  |  | 0.998631 | Tin | 0.0535
Bus Bar Wires |  | BB Wire 2 Cells |  |  | 0.037332 | Silver | 0.002
Bus Bar Wires |  | BB Wire 2 Cells |  |  | 0 | Lead | 0
Tabbing wires | 3.38 | Cell wire (tin-plated copper) | 1728 | 0.172 | 280.720512 | Copper | 0.9445
Tabbing wires |  | Cell wire (tin-plated copper) |  |  | 15.901056 | Tin | 0.0535
Tabbing wires |  | Cell wire (tin-plated copper) |  |  | 0.594432 | Silver | 0.002
Tabbing wires |  | Cell wire (tin-plated copper) |  |  | 0 | Lead | 0
Cells | 17.4 | Half-Cut Cell | 120 | 13.5 | 1620 | Silicon | 1
Cells |  | Cell mettalisation | 120 | 0.04 | 4.8 | Silver | 1
Cells |  | Cell Al passivation layer | 120 | 0.4 | 48 | Aluminum | 1
Frame | 9.8 | Long Frame | 2 | 586.94 | 1173.88 | Aluminum | 1
Frame |  | Short Frame | 2 | 343.91 | 687.82 | Aluminum | 1
Frame |  | Silicone Glue | 1 | 66 | 66 | Silione Glue (estimate) | 1
Encapsulation | 0.97 | Edge Seal | 1 | 89.96 | 89.96 | Butyl | 1
Encapsulation |  | dot-2mm | 140 | 0.002 | 0.28 | Eversolar® AB-302c | 1
Encapsulation |  | Hole Plug PIB | 1 | 0.89 | 0.89 | Silicone Rubber | 1
Junction Box | 3.4 | Right Cable Core | 1 | 36 | 36 | Copper | 1
Junction Box |  | Left Cable Core | 1 | 36 | 36 | Copper | 1
Junction Box |  | Right Cable Insulation | 1 | 22.5 | 22.5 | Polyethylene | 1
Junction Box |  | Left Cable Insulation | 1 | 22.5 | 22.5 | Polyethylene | 1
Junction Box |  | Left Box | 1 | 7.75 | 7.75 | Polypropylene | 1
Junction Box |  | Left Lid | 1 | 2.09 | 2.09 | Polypropylene | 1
Junction Box |  | MC4_female | 1 | 9.7 | 9.7 | Polypropylene | 1
Junction Box |  | MC4_male | 1 | 9.03 | 9.03 | Polypropylene | 1
Junction Box |  | Middle Box | 1 | 7.75 | 7.75 | Polypropylene | 1
Junction Box |  | Middle Lid | 1 | 2.09 | 2.09 | Polypropylene | 1
Junction Box |  | Right Box | 1 | 7.75 | 7.75 | Polypropylene | 1
Junction Box |  | Right Lid | 1 | 2.09 | 2.09 | Polypropylene | 1
Junction Box |  | Silicone Glue | 1 | 24 | 24 | Silicone Glue (estimate) | 1
TOTAL |  |  |  | 36002.543 | 38944.716

## BOM Standard solar panel
Category | Part Cost (€ per part) | Part name | Quantity | Mass/Unit [gram] | Total Mass [gram] | Material | Proportion of material in part
Back Glass | 10.76 | Back Glass | 1 | 17350.01 | 17350.01 | Low-iron solar Glass containing Antimony | 1
Back Glass |  | Back Glass |  |  | 0 | Antimony | 0
Front Glass | 11.54 | Front Glass | 1 | 17353.152 | 17353.152 | Low-iron solar Glass containing Antimony | 1
Front Glass |  | Front Glass |  |  | 0 | Antimony | 0
Bus Bar Wires | 0.95 | BB Wire M Side One Piece | 2 | 1.674 | 3.162186 | Copper | 0.9445
Bus Bar Wires |  | BB Wire M Side One Piece |  |  | 0.179118 | Tin | 0.0535
Bus Bar Wires |  | BB Wire M Side One Piece |  |  | 0.006696 | Silver | 0.002
Bus Bar Wires |  | BB Wire M Side One Piece |  |  | 0 | Lead | 0
Bus Bar Wires |  | BB Wire M Mid One Piece | 2 | 3.442 | 6.501938 | Copper | 0.9445
Bus Bar Wires |  | BB Wire M Mid One Piece |  |  | 0.368294 | Tin | 0.0535
Bus Bar Wires |  | BB Wire M Mid One Piece |  |  | 0.013768 | Silver | 0.002
Bus Bar Wires |  | BB Wire M Mid One Piece |  |  | 0 | Lead | 0
Bus Bar Wires |  | Wire BB | 384 | 0.09 | 32.64192 | Copper | 0.9445
Bus Bar Wires |  | Wire BB |  |  | 1.84896 | Tin | 0.0535
Bus Bar Wires |  | Wire BB |  |  | 0.06912 | Silver | 0.002
Bus Bar Wires |  | Wire BB |  |  | 0 | Lead | 0
Bus Bar Wires |  | BB Wire 2 Cells | 6 | 3.111 | 17.630037 | Copper | 0.9445
Bus Bar Wires |  | BB Wire 2 Cells |  |  | 0.998631 | Tin | 0.0535
Bus Bar Wires |  | BB Wire 2 Cells |  |  | 0.037332 | Silver | 0.002
Bus Bar Wires |  | BB Wire 2 Cells |  |  | 0 | Lead | 0
Tabbing wires | 3.38 | Cell wire (tin-plated copper) | 1728 | 0.172 | 280.720512 | Copper | 0.9445
Tabbing wires |  | Cell wire (tin-plated copper) |  |  | 15.901056 | Tin | 0.0535
Tabbing wires |  | Cell wire (tin-plated copper) |  |  | 0.594432 | Silver | 0.002
Tabbing wires |  | Cell wire (tin-plated copper) |  |  | 0 | Lead | 0
Cells | 17.4 | Half-Cut Cell | 120 | 13.5 | 1620 | Silicon | 1
Cells |  | Cell mettalisation | 120 | 0.04 | 4.8 | Silver | 1
Cells |  | Cell Al passivation layer | 120 | 0.4 | 48 | Aluminum | 1
Frame | 9.8 | Long Frame | 2 | 586.94 | 1173.88 | Aluminum | 1
Frame |  | Short Frame | 2 | 343.91 | 687.82 | Aluminum | 1
Frame |  | Silicone Glue | 1 | 66 | 66 | Silione Glue (estimate) | 1
Encapsulation | 0.97 | Encapsulation | 1 | 100 | 100 | Ethyl Vinyl Acetate (EVA) | 1
Encapsulation |  | Encapsulation | 0 | 0 | 0 | unknown | 1
Encapsulation |  | Encapsulation | 0 | 0 | 0 | unknown | 1
Junction Box | 3.4 | Right Cable Core | 1 | 36 | 36 | Copper | 1
Junction Box |  | Left Cable Core | 1 | 36 | 36 | Copper | 1
Junction Box |  | Right Cable Insulation | 1 | 22.5 | 22.5 | Polyethylene | 1
Junction Box |  | Left Cable Insulation | 1 | 22.5 | 22.5 | Polyethylene | 1
Junction Box |  | Left Box | 1 | 7.75 | 7.75 | Polypropylene | 1
Junction Box |  | Left Lid | 1 | 2.09 | 2.09 | Polypropylene | 1
Junction Box |  | MC4_female | 1 | 9.7 | 9.7 | Polypropylene | 1
Junction Box |  | MC4_male | 1 | 9.03 | 9.03 | Polypropylene | 1
Junction Box |  | Middle Box | 1 | 7.75 | 7.75 | Polypropylene | 1
Junction Box |  | Middle Lid | 1 | 2.09 | 2.09 | Polypropylene | 1
Junction Box |  | Right Box | 1 | 7.75 | 7.75 | Polypropylene | 1
Junction Box |  | Right Lid | 1 | 2.09 | 2.09 | Polypropylene | 1
Junction Box |  | Silicone Glue | 1 | 24 | 24 | Silicone Glue (estimate) | 1
TOTAL |  |  |  | 36002.543 | 38953.586

## 1. Standard Downcycling
Scenario 1. Downcycling of a standard solar panel
|  | In this scenario, the solar panel is being shred and used as a road concrete aggregate | [14 empty] | Per material recovered
|  | Mass Balance: | TRUE | 0 | [12 empty] | Material | Total mass [gram]
|  | Results | [14 empty] | Glass cullets for abrasive use / road filler | 36836.636
|  | Solar panel Sandwich after Manual Dismantling |  |  |  |  | BOM Junction box after manual dismantling |  |  |  |  | BOM aluminium frame after manual dismantling |  |  |  |  | Secondary Aluminium | 1861.7
|  | Category | Part name | Total Mass [gram] | Material |  | Category | Part Cost (€ per part) | Total Mass [gram] | Material |  | Category | Part name (based on cad model) | Total Mass [gram] | Material |  | Secondary Copper | 72
|  | Back Glass | Back Glass | 17350.01 | Low-iron solar Glass containing Antimony |  | Junction Box | Right Cable Core | 36 | Copper |  | Frame | Long Frame | 1173.88 | Aluminum
|  | Back Glass | Back Glass | 0 | Antimony |  | Junction Box | Left Cable Core | 36 | Copper |  | Frame | Short Frame | 687.82 | Aluminum
|  | Front Glass | Front Glass | 17353.152 | Low-iron solar Glass containing Antimony |  | Junction Box | Right Cable Insulation | 22.5 | Polyethylene |  | Frame | Silicone Glue | 66 | Silione Glue (estimate)
|  | Front Glass | Front Glass | 0 | Antimony |  | Junction Box | Left Cable Insulation | 22.5 | Polyethylene
|  | Bus Bar Wires | BB Wire M Side One Piece | 3.162186 | Copper |  | Junction Box | Left Box | 7.75 | Polypropylene
|  | Bus Bar Wires | BB Wire M Side One Piece | 0.179118 | Tin |  | Junction Box | Left Lid | 2.09 | Polypropylene
|  | Bus Bar Wires | BB Wire M Side One Piece | 0.006696 | Silver |  | Junction Box | MC4_female | 9.7 | Polypropylene
|  | Bus Bar Wires | BB Wire M Side One Piece | 0 | Lead |  | Junction Box | MC4_male | 9.03 | Polypropylene
|  | Bus Bar Wires | BB Wire M Mid One Piece | 6.501938 | Copper |  | Junction Box | Middle Box | 7.75 | Polypropylene
|  | Bus Bar Wires | BB Wire M Mid One Piece | 0.368294 | Tin |  | Junction Box | Middle Lid | 2.09 | Polypropylene
|  | Bus Bar Wires | BB Wire M Mid One Piece | 0.013768 | Silver |  | Junction Box | Right Box | 7.75 | Polypropylene
|  | Bus Bar Wires | BB Wire M Mid One Piece | 0 | Lead |  | Junction Box | Right Lid | 2.09 | Polypropylene
|  | Bus Bar Wires | Wire BB | 32.64192 | Copper |  | Junction Box | Silicone Glue | 24 | Silicone Glue (estimate)
|  | Bus Bar Wires | Wire BB | 1.84896 | Tin
|  | Bus Bar Wires | Wire BB | 0.06912 | Silver
|  | Bus Bar Wires | Wire BB | 0 | Lead
|  | Bus Bar Wires | BB Wire 2 Cells | 17.630037 | Copper
|  | Bus Bar Wires | BB Wire 2 Cells | 0.998631 | Tin
|  | Bus Bar Wires | BB Wire 2 Cells | 0.037332 | Silver
|  | Bus Bar Wires | BB Wire 2 Cells | 0 | Lead
|  | Tabbing wires | Cell wire (tin-plated copper) | 280.720512 | Copper
|  | Tabbing wires | Cell wire (tin-plated copper) | 15.901056 | Tin
|  | Tabbing wires | Cell wire (tin-plated copper) | 0.594432 | Silver
|  | Tabbing wires | Cell wire (tin-plated copper) | 0 | Lead
|  | Cells | Half-Cut Cell | 1620 | Silicon
|  | Cells | Cell mettalisation | 4.8 | Silver
|  | Cells | Cell Al passivation layer | 48 | Aluminum
|  | Encapsulation | Encapsulation | 100 | Ethyl Vinyl Acetate (EVA)
|  | Encapsulation | Encapsulation | 0 | unknown
|  | Encapsulation | Encapsulation | 0 | unknown
Calculation of these results
Copy of the Variables for easier access (DON'T MODIFY ANYTHING HERE)
|  | TC Manual Dismantling | 0
|  | Efficiency of deframing | 1
|  | 0 | 0
|  | 0 | 0
|  | 0 | 0
|  | TC Shredding and crushing | 0
|  | Shredding efficiency | 1
|  | 0 | 0
|  | 0 | 0
|  | 0 | 0
Step 0 |  |  |  | Bill of Materials
|  |  |  | Category | Part Cost (€ per part) | Part name | Quantity | Mass/Unit [gram] | Total Mass [gram] | Material | Proportion of material in part
|  |  |  | Back Glass | 10.76 | Back Glass | 1 | 17350.01 | 17350.01 | Low-iron solar Glass containing Antimony | 1
|  |  |  | Back Glass | 0 | Back Glass | 0 | 0 | 0 | Antimony | 0
|  |  |  | Front Glass | 11.54 | Front Glass | 1 | 17353.152 | 17353.152 | Low-iron solar Glass containing Antimony | 1
|  |  |  | Front Glass | 0 | Front Glass | 0 | 0 | 0 | Antimony | 0
|  |  |  | Bus Bar Wires | 0.95 | BB Wire M Side One Piece | 2 | 1.674 | 3.162186 | Copper | 0.9445
|  |  |  | Bus Bar Wires | 0 | BB Wire M Side One Piece | 0 | 0 | 0.179118 | Tin | 0.0535
|  |  |  | Bus Bar Wires | 0 | BB Wire M Side One Piece | 0 | 0 | 0.006696 | Silver | 0.002
|  |  |  | Bus Bar Wires | 0 | BB Wire M Side One Piece | 0 | 0 | 0 | Lead | 0
|  |  |  | Bus Bar Wires | 0 | BB Wire M Mid One Piece | 2 | 3.442 | 6.501938 | Copper | 0.9445
|  |  |  | Bus Bar Wires | 0 | BB Wire M Mid One Piece | 0 | 0 | 0.368294 | Tin | 0.0535
|  |  |  | Bus Bar Wires | 0 | BB Wire M Mid One Piece | 0 | 0 | 0.013768 | Silver | 0.002
|  |  |  | Bus Bar Wires | 0 | BB Wire M Mid One Piece | 0 | 0 | 0 | Lead | 0
|  |  |  | Bus Bar Wires | 0 | Wire BB | 384 | 0.09 | 32.64192 | Copper | 0.9445
|  |  |  | Bus Bar Wires | 0 | Wire BB | 0 | 0 | 1.84896 | Tin | 0.0535
|  |  |  | Bus Bar Wires | 0 | Wire BB | 0 | 0 | 0.06912 | Silver | 0.002
|  |  |  | Bus Bar Wires | 0 | Wire BB | 0 | 0 | 0 | Lead | 0
|  |  |  | Bus Bar Wires | 0 | BB Wire 2 Cells | 6 | 3.111 | 17.630037 | Copper | 0.9445
|  |  |  | Bus Bar Wires | 0 | BB Wire 2 Cells | 0 | 0 | 0.998631 | Tin | 0.0535
|  |  |  | Bus Bar Wires | 0 | BB Wire 2 Cells | 0 | 0 | 0.037332 | Silver | 0.002
|  |  |  | Bus Bar Wires | 0 | BB Wire 2 Cells | 0 | 0 | 0 | Lead | 0
|  |  |  | Tabbing wires | 3.38 | Cell wire (tin-plated copper) | 1728 | 0.172 | 280.720512 | Copper | 0.9445
|  |  |  | Tabbing wires | 0 | Cell wire (tin-plated copper) | 0 | 0 | 15.901056 | Tin | 0.0535
|  |  |  | Tabbing wires | 0 | Cell wire (tin-plated copper) | 0 | 0 | 0.594432 | Silver | 0.002
|  |  |  | Tabbing wires | 0 | Cell wire (tin-plated copper) | 0 | 0 | 0 | Lead | 0
|  |  |  | Cells | 17.4 | Half-Cut Cell | 120 | 13.5 | 1620 | Silicon | 1
|  |  |  | Cells | 0 | Cell mettalisation | 120 | 0.04 | 4.8 | Silver | 1
|  |  |  | Cells | 0 | Cell Al passivation layer | 120 | 0.4 | 48 | Aluminum | 1
|  |  |  | Frame | 9.8 | Long Frame | 2 | 586.94 | 1173.88 | Aluminum | 1
|  |  |  | Frame | 0 | Short Frame | 2 | 343.91 | 687.82 | Aluminum | 1
|  |  |  | Frame | 0 | Silicone Glue | 1 | 66 | 66 | Silione Glue (estimate) | 1
|  |  |  | Encapsulation | 0.97 | Encapsulation | 1 | 100 | 100 | Ethyl Vinyl Acetate (EVA) | 1
|  |  |  | Encapsulation | 0 | Encapsulation | 0 | 0 | 0 | unknown | 1
|  |  |  | Encapsulation | 0 | Encapsulation | 0 | 0 | 0 | unknown | 1
|  |  |  | Junction Box | 3.4 | Right Cable Core | 1 | 36 | 36 | Copper | 1
|  |  |  | Junction Box | 0 | Left Cable Core | 1 | 36 | 36 | Copper | 1
|  |  |  | Junction Box | 0 | Right Cable Insulation | 1 | 22.5 | 22.5 | Polyethylene | 1
|  |  |  | Junction Box | 0 | Left Cable Insulation | 1 | 22.5 | 22.5 | Polyethylene | 1
|  |  |  | Junction Box | 0 | Left Box | 1 | 7.75 | 7.75 | Polypropylene | 1
|  |  |  | Junction Box | 0 | Left Lid | 1 | 2.09 | 2.09 | Polypropylene | 1
|  |  |  | Junction Box | 0 | MC4_female | 1 | 9.7 | 9.7 | Polypropylene | 1
|  |  |  | Junction Box | 0 | MC4_male | 1 | 9.03 | 9.03 | Polypropylene | 1
|  |  |  | Junction Box | 0 | Middle Box | 1 | 7.75 | 7.75 | Polypropylene | 1
|  |  |  | Junction Box | 0 | Middle Lid | 1 | 2.09 | 2.09 | Polypropylene | 1
|  |  |  | Junction Box | 0 | Right Box | 1 | 7.75 | 7.75 | Polypropylene | 1
|  |  |  | Junction Box | 0 | Right Lid | 1 | 2.09 | 2.09 | Polypropylene | 1
|  |  |  | Junction Box | 0 | Silicone Glue | 1 | 24 | 24 | Silicone Glue (estimate) | 1
|  |  |  | TOTAL | 0 | 0 | 0 | 36002.543 | 38953.586 | 0 | 0
Step 1 | Manual Dismantling |  |  | Solar panel Sandwich after Manual Dismantling |  |  |  |  | BOM Junction box after manual dismantling |  |  |  |  | BOM aluminium frame after manual dismantling
|  |  |  | Category | Part name | Total Mass [gram] | Material |  | Category | Part Cost (€ per part) | Total Mass [gram] | Material |  | Category | Part name (based on cad model) | Total Mass [gram] | Material
|  |  |  | Back Glass | Back Glass | 17350.01 | Low-iron solar Glass containing Antimony |  | Junction Box | Right Cable Core | 36 | Copper |  | Frame | Long Frame | 1173.88 | Aluminum
|  |  |  | Back Glass | Back Glass | 0 | Antimony |  | Junction Box | Left Cable Core | 36 | Copper |  | Frame | Short Frame | 687.82 | Aluminum
|  |  |  | Front Glass | Front Glass | 17353.152 | Low-iron solar Glass containing Antimony |  | Junction Box | Right Cable Insulation | 22.5 | Polyethylene |  | Frame | Silicone Glue | 66 | Silione Glue (estimate)
|  |  |  | Front Glass | Front Glass | 0 | Antimony |  | Junction Box | Left Cable Insulation | 22.5 | Polyethylene
|  |  |  | Bus Bar Wires | BB Wire M Side One Piece | 3.162186 | Copper |  | Junction Box | Left Box | 7.75 | Polypropylene
|  |  |  | Bus Bar Wires | BB Wire M Side One Piece | 0.179118 | Tin |  | Junction Box | Left Lid | 2.09 | Polypropylene
|  |  |  | Bus Bar Wires | BB Wire M Side One Piece | 0.006696 | Silver |  | Junction Box | MC4_female | 9.7 | Polypropylene
|  |  |  | Bus Bar Wires | BB Wire M Side One Piece | 0 | Lead |  | Junction Box | MC4_male | 9.03 | Polypropylene
|  |  |  | Bus Bar Wires | BB Wire M Mid One Piece | 6.501938 | Copper |  | Junction Box | Middle Box | 7.75 | Polypropylene
|  |  |  | Bus Bar Wires | BB Wire M Mid One Piece | 0.368294 | Tin |  | Junction Box | Middle Lid | 2.09 | Polypropylene
|  |  |  | Bus Bar Wires | BB Wire M Mid One Piece | 0.013768 | Silver |  | Junction Box | Right Box | 7.75 | Polypropylene
|  |  |  | Bus Bar Wires | BB Wire M Mid One Piece | 0 | Lead |  | Junction Box | Right Lid | 2.09 | Polypropylene
|  |  |  | Bus Bar Wires | Wire BB | 32.64192 | Copper |  | Junction Box | Silicone Glue | 24 | Silicone Glue (estimate)
|  |  |  | Bus Bar Wires | Wire BB | 1.84896 | Tin
|  |  |  | Bus Bar Wires | Wire BB | 0.06912 | Silver
|  |  |  | Bus Bar Wires | Wire BB | 0 | Lead
|  |  |  | Bus Bar Wires | BB Wire 2 Cells | 17.630037 | Copper
|  |  |  | Bus Bar Wires | BB Wire 2 Cells | 0.998631 | Tin
|  |  |  | Bus Bar Wires | BB Wire 2 Cells | 0.037332 | Silver
|  |  |  | Bus Bar Wires | BB Wire 2 Cells | 0 | Lead
|  |  |  | Tabbing wires | Cell wire (tin-plated copper) | 280.720512 | Copper
|  |  |  | Tabbing wires | Cell wire (tin-plated copper) | 15.901056 | Tin
|  |  |  | Tabbing wires | Cell wire (tin-plated copper) | 0.594432 | Silver
|  |  |  | Tabbing wires | Cell wire (tin-plated copper) | 0 | Lead
|  |  |  | Cells | Half-Cut Cell | 1620 | Silicon
|  |  |  | Cells | Cell mettalisation | 4.8 | Silver
|  |  |  | Cells | Cell Al passivation layer | 48 | Aluminum
|  |  |  | Encapsulation | Encapsulation | 100 | Ethyl Vinyl Acetate (EVA)
|  |  |  | Encapsulation | Encapsulation | 0 | unknown
|  |  |  | Encapsulation | Encapsulation | 0 | unknown
Step 2 | Shredding and Crushing |  |  | Solar panel Sandwich after Manual Dismantling
|  |  |  | Category | Part name | Total Mass [gram] | Material
|  |  |  | Back Glass | Back Glass | 17350.01 | Low-iron solar Glass containing Antimony
|  |  |  | Back Glass | Back Glass | 0 | Antimony
|  |  |  | Front Glass | Front Glass | 17353.152 | Low-iron solar Glass containing Antimony
|  |  |  | Front Glass | Front Glass | 0 | Antimony
|  |  |  | Bus Bar Wires | BB Wire M Side One Piece | 3.162186 | Copper
|  |  |  | Bus Bar Wires | BB Wire M Side One Piece | 0.179118 | Tin
|  |  |  | Bus Bar Wires | BB Wire M Side One Piece | 0.006696 | Silver
|  |  |  | Bus Bar Wires | BB Wire M Side One Piece | 0 | Lead
|  |  |  | Bus Bar Wires | BB Wire M Mid One Piece | 6.501938 | Copper
|  |  |  | Bus Bar Wires | BB Wire M Mid One Piece | 0.368294 | Tin
|  |  |  | Bus Bar Wires | BB Wire M Mid One Piece | 0.013768 | Silver
|  |  |  | Bus Bar Wires | BB Wire M Mid One Piece | 0 | Lead
|  |  |  | Bus Bar Wires | Wire BB | 32.64192 | Copper
|  |  |  | Bus Bar Wires | Wire BB | 1.84896 | Tin
|  |  |  | Bus Bar Wires | Wire BB | 0.06912 | Silver
|  |  |  | Bus Bar Wires | Wire BB | 0 | Lead
|  |  |  | Bus Bar Wires | BB Wire 2 Cells | 17.630037 | Copper
|  |  |  | Bus Bar Wires | BB Wire 2 Cells | 0.998631 | Tin
|  |  |  | Bus Bar Wires | BB Wire 2 Cells | 0.037332 | Silver
|  |  |  | Bus Bar Wires | BB Wire 2 Cells | 0 | Lead
|  |  |  | Tabbing wires | Cell wire (tin-plated copper) | 280.720512 | Copper
|  |  |  | Tabbing wires | Cell wire (tin-plated copper) | 15.901056 | Tin
|  |  |  | Tabbing wires | Cell wire (tin-plated copper) | 0.594432 | Silver
|  |  |  | Tabbing wires | Cell wire (tin-plated copper) | 0 | Lead
|  |  |  | Cells | Half-Cut Cell | 1620 | Silicon
|  |  |  | Cells | Cell mettalisation | 4.8 | Silver
|  |  |  | Cells | Cell Al passivation layer | 48 | Aluminum
|  |  |  | Encapsulation | Encapsulation | 100 | Ethyl Vinyl Acetate (EVA)
|  |  |  | Encapsulation | Encapsulation | 0 | unknown
|  |  |  | Encapsulation | Encapsulation | 0 | unknown

## 1. ReModule Downcycling
Scenario 1. Downcycling of a ReModule solar panel
In this scenario, the solar panel is being shred and used as a road concrete aggregate
|  | Mass Balance: | TRUE | 0
Results
|  | Solar panel Sandwich after Manual Dismantling |  |  |  |  | BOM Junction box after manual dismantling |  |  |  |  | BOM aluminium frame after manual dismantling
|  | Category | Part name (based on cad model) | Total Mass [gram] | Material |  | Category | Part Cost (€ per part) | Total Mass [gram] | Material |  | Category | Part name (based on cad model) | Total Mass [gram] | Material |  | Material | Total mass [gram]
|  | Back Glass | Back Glass | 17350.01 | Low-iron solar Glass containing Antimony |  | Junction Box | Right Cable Core | 36 | Copper |  | Frame | Long Frame | 1173.88 | Aluminum |  | Solar glass sheets | 34703.162
|  | Back Glass | Back Glass | 0 | Antimony |  | Junction Box | Left Cable Core | 36 | Copper |  | Frame | Short Frame | 687.82 | Aluminum |  | Road fill material | 2124.604
|  | Front Glass | Front Glass | 17353.152 | Low-iron solar Glass containing Antimony |  | Junction Box | Right Cable Insulation | 22.5 | Polyethylene |  | Frame | Silicone Glue | 66 | Silione Glue (estimate) |  | Secondary Copper | 72
|  | Front Glass | Front Glass | 0 | Antimony |  | Junction Box | Left Cable Insulation | 22.5 | Polyethylene | [6 empty] | Secondary Aluminium | 1861.7
|  | Bus Bar Wires | BB Wire M Side One Piece | 3.162186 | Copper |  | Junction Box | Left Box | 7.75 | Polypropylene
|  | Bus Bar Wires | BB Wire M Side One Piece | 0.179118 | Tin |  | Junction Box | Left Lid | 2.09 | Polypropylene
|  | Bus Bar Wires | BB Wire M Side One Piece | 0.006696 | Silver |  | Junction Box | MC4_female | 9.7 | Polypropylene
|  | Bus Bar Wires | BB Wire M Side One Piece | 0 | Lead |  | Junction Box | MC4_male | 9.03 | Polypropylene
|  | Bus Bar Wires | BB Wire M Mid One Piece | 6.501938 | Copper |  | Junction Box | Middle Box | 7.75 | Polypropylene
|  | Bus Bar Wires | BB Wire M Mid One Piece | 0.368294 | Tin |  | Junction Box | Middle Lid | 2.09 | Polypropylene
|  | Bus Bar Wires | BB Wire M Mid One Piece | 0.013768 | Silver |  | Junction Box | Right Box | 7.75 | Polypropylene
|  | Bus Bar Wires | BB Wire M Mid One Piece | 0 | Lead |  | Junction Box | Right Lid | 2.09 | Polypropylene
|  | Bus Bar Wires | Wire BB | 32.64192 | Copper |  | Junction Box | Silicone Glue | 24 | Silicone Glue (estimate)
|  | Bus Bar Wires | Wire BB | 1.84896 | Tin
|  | Bus Bar Wires | Wire BB | 0.06912 | Silver
|  | Bus Bar Wires | Wire BB | 0 | Lead
|  | Bus Bar Wires | BB Wire 2 Cells | 17.630037 | Copper
|  | Bus Bar Wires | BB Wire 2 Cells | 0.998631 | Tin
|  | Bus Bar Wires | BB Wire 2 Cells | 0.037332 | Silver
|  | Bus Bar Wires | BB Wire 2 Cells | 0 | Lead
|  | Tabbing wires | Cell wire (tin-plated copper) | 280.720512 | Copper
|  | Tabbing wires | Cell wire (tin-plated copper) | 15.901056 | Tin
|  | Tabbing wires | Cell wire (tin-plated copper) | 0.594432 | Silver
|  | Tabbing wires | Cell wire (tin-plated copper) | 0 | Lead
|  | Cells | Half-Cut Cell | 1620 | Silicon
|  | Cells | Cell mettalisation | 4.8 | Silver
|  | Cells | Cell Al passivation layer | 48 | Aluminum
|  | Encapsulation | Edge Seal | 89.96 | Butyl
|  | Encapsulation | dot-2mm | 0.28 | Eversolar® AB-302c
|  | Encapsulation | Hole Plug PIB | 0.89 | Silicone Rubber
Calculation of these results
Copy of the Variables for easier access (DON'T MODIFY ANYTHING HERE)
|  | TC Manual Dismantling | 0
|  | Efficiency of deframing | 1
|  | 0 | 0
|  | 0 | 0
|  | 0 | 0
|  | TC Shredding and crushing | 0
|  | Shredding efficiency | 1
|  | 0 | 0
|  | 0 | 0
|  | 0 | 0
Step 0 |  |  |  | Bill of Materials
|  |  |  | Category | Part Cost (€ per part) | Part name (based on cad model) | Quantity | Mass/Unit [gram] | Total Mass [gram] | Material | Proportion of material in part
|  |  |  | Back Glass | 10.76 | Back Glass | 1 | 17350.01 | 17350.01 | Low-iron solar Glass containing Antimony | 1
|  |  |  | Back Glass | 0 | Back Glass | 0 | 0 | 0 | Antimony | 0
|  |  |  | Front Glass | 11.54 | Front Glass | 1 | 17353.152 | 17353.152 | Low-iron solar Glass containing Antimony | 1
|  |  |  | Front Glass | 0 | Front Glass | 0 | 0 | 0 | Antimony | 0
|  |  |  | Bus Bar Wires | 0.95 | BB Wire M Side One Piece | 2 | 1.674 | 3.162186 | Copper | 0.9445
|  |  |  | Bus Bar Wires | 0 | BB Wire M Side One Piece | 0 | 0 | 0.179118 | Tin | 0.0535
|  |  |  | Bus Bar Wires | 0 | BB Wire M Side One Piece | 0 | 0 | 0.006696 | Silver | 0.002
|  |  |  | Bus Bar Wires | 0 | BB Wire M Side One Piece | 0 | 0 | 0 | Lead | 0
|  |  |  | Bus Bar Wires | 0 | BB Wire M Mid One Piece | 2 | 3.442 | 6.501938 | Copper | 0.9445
|  |  |  | Bus Bar Wires | 0 | BB Wire M Mid One Piece | 0 | 0 | 0.368294 | Tin | 0.0535
|  |  |  | Bus Bar Wires | 0 | BB Wire M Mid One Piece | 0 | 0 | 0.013768 | Silver | 0.002
|  |  |  | Bus Bar Wires | 0 | BB Wire M Mid One Piece | 0 | 0 | 0 | Lead | 0
|  |  |  | Bus Bar Wires | 0 | Wire BB | 384 | 0.09 | 32.64192 | Copper | 0.9445
|  |  |  | Bus Bar Wires | 0 | Wire BB | 0 | 0 | 1.84896 | Tin | 0.0535
|  |  |  | Bus Bar Wires | 0 | Wire BB | 0 | 0 | 0.06912 | Silver | 0.002
|  |  |  | Bus Bar Wires | 0 | Wire BB | 0 | 0 | 0 | Lead | 0
|  |  |  | Bus Bar Wires | 0 | BB Wire 2 Cells | 6 | 3.111 | 17.630037 | Copper | 0.9445
|  |  |  | Bus Bar Wires | 0 | BB Wire 2 Cells | 0 | 0 | 0.998631 | Tin | 0.0535
|  |  |  | Bus Bar Wires | 0 | BB Wire 2 Cells | 0 | 0 | 0.037332 | Silver | 0.002
|  |  |  | Bus Bar Wires | 0 | BB Wire 2 Cells | 0 | 0 | 0 | Lead | 0
|  |  |  | Tabbing wires | 3.38 | Cell wire (tin-plated copper) | 1728 | 0.172 | 280.720512 | Copper | 0.9445
|  |  |  | Tabbing wires | 0 | Cell wire (tin-plated copper) | 0 | 0 | 15.901056 | Tin | 0.0535
|  |  |  | Tabbing wires | 0 | Cell wire (tin-plated copper) | 0 | 0 | 0.594432 | Silver | 0.002
|  |  |  | Tabbing wires | 0 | Cell wire (tin-plated copper) | 0 | 0 | 0 | Lead | 0
|  |  |  | Cells | 17.4 | Half-Cut Cell | 120 | 13.5 | 1620 | Silicon | 1
|  |  |  | Cells | 0 | Cell mettalisation | 120 | 0.04 | 4.8 | Silver | 1
|  |  |  | Cells | 0 | Cell Al passivation layer | 120 | 0.4 | 48 | Aluminum | 1
|  |  |  | Frame | 9.8 | Long Frame | 2 | 586.94 | 1173.88 | Aluminum | 1
|  |  |  | Frame | 0 | Short Frame | 2 | 343.91 | 687.82 | Aluminum | 1
|  |  |  | Frame | 0 | Silicone Glue | 1 | 66 | 66 | Silione Glue (estimate) | 1
|  |  |  | Encapsulation | 0.97 | Edge Seal | 1 | 89.96 | 89.96 | Butyl | 1
|  |  |  | Encapsulation | 0 | dot-2mm | 140 | 0.002 | 0.28 | Eversolar® AB-302c | 1
|  |  |  | Encapsulation | 0 | Hole Plug PIB | 1 | 0.89 | 0.89 | Silicone Rubber | 1
|  |  |  | Junction Box | 3.4 | Right Cable Core | 1 | 36 | 36 | Copper | 1
|  |  |  | Junction Box | 0 | Left Cable Core | 1 | 36 | 36 | Copper | 1
|  |  |  | Junction Box | 0 | Right Cable Insulation | 1 | 22.5 | 22.5 | Polyethylene | 1
|  |  |  | Junction Box | 0 | Left Cable Insulation | 1 | 22.5 | 22.5 | Polyethylene | 1
|  |  |  | Junction Box | 0 | Left Box | 1 | 7.75 | 7.75 | Polypropylene | 1
|  |  |  | Junction Box | 0 | Left Lid | 1 | 2.09 | 2.09 | Polypropylene | 1
|  |  |  | Junction Box | 0 | MC4_female | 1 | 9.7 | 9.7 | Polypropylene | 1
|  |  |  | Junction Box | 0 | MC4_male | 1 | 9.03 | 9.03 | Polypropylene | 1
|  |  |  | Junction Box | 0 | Middle Box | 1 | 7.75 | 7.75 | Polypropylene | 1
|  |  |  | Junction Box | 0 | Middle Lid | 1 | 2.09 | 2.09 | Polypropylene | 1
|  |  |  | Junction Box | 0 | Right Box | 1 | 7.75 | 7.75 | Polypropylene | 1
|  |  |  | Junction Box | 0 | Right Lid | 1 | 2.09 | 2.09 | Polypropylene | 1
|  |  |  | Junction Box | 0 | Silicone Glue | 1 | 24 | 24 | Silicone Glue (estimate) | 1
|  |  |  | TOTAL | 0 | 0 | 0 | 36002.543 | 38944.716 | 0 | 0
Step 1 | Manual Dismantling |  |  | Solar panel Sandwich after Manual Dismantling |  |  |  |  | BOM Junction box after manual dismantling |  |  |  |  | BOM aluminium frame after manual dismantling
|  |  |  | Category | Part name (based on cad model) | Total Mass [gram] | Material |  | Category | Part Cost (€ per part) | Total Mass [gram] | Material |  | Category | Part name (based on cad model) | Total Mass [gram] | Material
|  |  |  | Back Glass | Back Glass | 17350.01 | Low-iron solar Glass containing Antimony |  | Junction Box | Right Cable Core | 36 | Copper |  | Frame | Long Frame | 1173.88 | Aluminum
|  |  |  | Back Glass | Back Glass | 0 | Antimony |  | Junction Box | Left Cable Core | 36 | Copper |  | Frame | Short Frame | 687.82 | Aluminum
|  |  |  | Front Glass | Front Glass | 17353.152 | Low-iron solar Glass containing Antimony |  | Junction Box | Right Cable Insulation | 22.5 | Polyethylene |  | Frame | Silicone Glue | 66 | Silione Glue (estimate)
|  |  |  | Front Glass | Front Glass | 0 | Antimony |  | Junction Box | Left Cable Insulation | 22.5 | Polyethylene
|  |  |  | Bus Bar Wires | BB Wire M Side One Piece | 3.162186 | Copper |  | Junction Box | Left Box | 7.75 | Polypropylene
|  |  |  | Bus Bar Wires | BB Wire M Side One Piece | 0.179118 | Tin |  | Junction Box | Left Lid | 2.09 | Polypropylene
|  |  |  | Bus Bar Wires | BB Wire M Side One Piece | 0.006696 | Silver |  | Junction Box | MC4_female | 9.7 | Polypropylene
|  |  |  | Bus Bar Wires | BB Wire M Side One Piece | 0 | Lead |  | Junction Box | MC4_male | 9.03 | Polypropylene
|  |  |  | Bus Bar Wires | BB Wire M Mid One Piece | 6.501938 | Copper |  | Junction Box | Middle Box | 7.75 | Polypropylene
|  |  |  | Bus Bar Wires | BB Wire M Mid One Piece | 0.368294 | Tin |  | Junction Box | Middle Lid | 2.09 | Polypropylene
|  |  |  | Bus Bar Wires | BB Wire M Mid One Piece | 0.013768 | Silver |  | Junction Box | Right Box | 7.75 | Polypropylene
|  |  |  | Bus Bar Wires | BB Wire M Mid One Piece | 0 | Lead |  | Junction Box | Right Lid | 2.09 | Polypropylene
|  |  |  | Bus Bar Wires | Wire BB | 32.64192 | Copper |  | Junction Box | Silicone Glue | 24 | Silicone Glue (estimate)
|  |  |  | Bus Bar Wires | Wire BB | 1.84896 | Tin
|  |  |  | Bus Bar Wires | Wire BB | 0.06912 | Silver
|  |  |  | Bus Bar Wires | Wire BB | 0 | Lead
|  |  |  | Bus Bar Wires | BB Wire 2 Cells | 17.630037 | Copper
|  |  |  | Bus Bar Wires | BB Wire 2 Cells | 0.998631 | Tin
|  |  |  | Bus Bar Wires | BB Wire 2 Cells | 0.037332 | Silver
|  |  |  | Bus Bar Wires | BB Wire 2 Cells | 0 | Lead
|  |  |  | Tabbing wires | Cell wire (tin-plated copper) | 280.720512 | Copper
|  |  |  | Tabbing wires | Cell wire (tin-plated copper) | 15.901056 | Tin
|  |  |  | Tabbing wires | Cell wire (tin-plated copper) | 0.594432 | Silver
|  |  |  | Tabbing wires | Cell wire (tin-plated copper) | 0 | Lead
|  |  |  | Cells | Half-Cut Cell | 1620 | Silicon
|  |  |  | Cells | Cell mettalisation | 4.8 | Silver
|  |  |  | Cells | Cell Al passivation layer | 48 | Aluminum
|  |  |  | Encapsulation | Edge Seal | 89.96 | Butyl
|  |  |  | Encapsulation | dot-2mm | 0.28 | Eversolar® AB-302c
|  |  |  | Encapsulation | Hole Plug PIB | 0.89 | Silicone Rubber
step 2 | Shredding and Crushing |  |  | Solar panel Sandwich after Manual Dismantling
|  |  |  | Category | Part name (based on cad model) | Total Mass [gram] | Material
|  |  |  | Back Glass | Back Glass | 17350.01 | Low-iron solar Glass containing Antimony
|  |  |  | Back Glass | Back Glass | 0 | Antimony
|  |  |  | Front Glass | Front Glass | 17353.152 | Low-iron solar Glass containing Antimony
|  |  |  | Front Glass | Front Glass | 0 | Antimony
|  |  |  | Bus Bar Wires | BB Wire M Side One Piece | 3.162186 | Copper
|  |  |  | Bus Bar Wires | BB Wire M Side One Piece | 0.179118 | Tin
|  |  |  | Bus Bar Wires | BB Wire M Side One Piece | 0.006696 | Silver
|  |  |  | Bus Bar Wires | BB Wire M Side One Piece | 0 | Lead
|  |  |  | Bus Bar Wires | BB Wire M Mid One Piece | 6.501938 | Copper
|  |  |  | Bus Bar Wires | BB Wire M Mid One Piece | 0.368294 | Tin
|  |  |  | Bus Bar Wires | BB Wire M Mid One Piece | 0.013768 | Silver
|  |  |  | Bus Bar Wires | BB Wire M Mid One Piece | 0 | Lead
|  |  |  | Bus Bar Wires | Wire BB | 32.64192 | Copper
|  |  |  | Bus Bar Wires | Wire BB | 1.84896 | Tin
|  |  |  | Bus Bar Wires | Wire BB | 0.06912 | Silver
|  |  |  | Bus Bar Wires | Wire BB | 0 | Lead
|  |  |  | Bus Bar Wires | BB Wire 2 Cells | 17.630037 | Copper
|  |  |  | Bus Bar Wires | BB Wire 2 Cells | 0.998631 | Tin
|  |  |  | Bus Bar Wires | BB Wire 2 Cells | 0.037332 | Silver
|  |  |  | Bus Bar Wires | BB Wire 2 Cells | 0 | Lead
|  |  |  | Tabbing wires | Cell wire (tin-plated copper) | 280.720512 | Copper
|  |  |  | Tabbing wires | Cell wire (tin-plated copper) | 15.901056 | Tin
|  |  |  | Tabbing wires | Cell wire (tin-plated copper) | 0.594432 | Silver
|  |  |  | Tabbing wires | Cell wire (tin-plated copper) | 0 | Lead
|  |  |  | Cells | Half-Cut Cell | 1620 | Silicon
|  |  |  | Cells | Cell mettalisation | 4.8 | Silver
|  |  |  | Cells | Cell Al passivation layer | 48 | Aluminum
|  |  |  | Encapsulation | Edge Seal | 89.96 | Butyl
|  |  |  | Encapsulation | dot-2mm | 0.28 | Eversolar® AB-302c
|  |  |  | Encapsulation | Hole Plug PIB | 0.89 | Silicone Rubber

## 2. Stand Hotknife+Incineration
Scenario 2. Hotknife + Incineration of a standard solar panel
In this scenario, the solar panel is seperated using a hotknife, the solar panel sandwich is incinerated to bottom ash after which it is treated with basic chemical methods
|  | Mass Balance: | TRUE | 0
Results
|  | Solar Panel Materials Seperated and recovered through basic chemistry |  |  |  |  | Solar Panel Materials lost through basic chemistry |  |  |  |  | Glass after thermal cleaning |  |  |  |  | Materials Lost through thermal cleaning |  |  |  | BOM Junction box after manual dismantling |  |  |  | BOM aluminium frame after manual dismantling |  |  |  | Per material recovered
|  | Category | Part name | Total Mass [gram] | Material |  | Category | Part name | Total Mass [gram] | Material |  | Category | Part name | Total Mass [gram] | Material |  | Category | Part name | Total Mass [gram] | Material | Category | Part Cost (€ per part) | Total Mass [gram] | Material | Category | Part name (based on cad model) | Total Mass [gram] | Material | Material | Total mass [gram]
|  | Bus Bar Wires | BB Wire M Side One Piece | 3.0040767 | Copper |  | Bus Bar Wires | BB Wire M Side One Piece | 0.1581093 | Copper |  | Back Glass | Back Glass | 15615.009 | Low-iron solar Glass containing Antimony |  | Back Glass | Back Glass | 1735.001 | Low-iron solar Glass containing Antimony | Junction Box | Right Cable Core | 36 | Copper | Frame | Long Frame | 1173.88 | Aluminum | Glass wool/ glass fibre / glass foam | 31232.8458
|  | Bus Bar Wires | BB Wire M Side One Piece | 0.1701621 | Tin |  | Bus Bar Wires | BB Wire M Side One Piece | 0.0089559 | Tin |  | Back Glass | Back Glass | 0 | Antimony |  | Back Glass | Back Glass | 0 | Antimony | Junction Box | Left Cable Core | 36 | Copper | Frame | Short Frame | 687.82 | Aluminum | Secondary Aluminium | 1885.7
|  | Bus Bar Wires | BB Wire M Side One Piece | 0.0063612 | Silver |  | Bus Bar Wires | BB Wire M Side One Piece | 0.0003348 | Silver |  | Front Glass | Front Glass | 15617.8368 | Low-iron solar Glass containing Antimony |  | Front Glass | Front Glass | 1735.3152 | Low-iron solar Glass containing Antimony | Junction Box | Right Cable Insulation | 22.5 | Polyethylene | Frame | Silicone Glue | 66 | Silione Glue (estimate) | Secondary Copper | 395.6238
|  | Bus Bar Wires | BB Wire M Side One Piece | 0 | Lead |  | Bus Bar Wires | BB Wire M Side One Piece | 0 | Lead |  | Front Glass | Front Glass | 0 | Antimony |  | Front Glass | Front Glass | 0 | Antimony | Junction Box | Left Cable Insulation | 22.5 | Polyethylene |  |  |  |  | Secondary Tin | 18.33125605
|  | Bus Bar Wires | BB Wire M Mid One Piece | 6.1768411 | Copper |  | Bus Bar Wires | BB Wire M Mid One Piece | 0.3250969 | Copper | [10 empty] | Junction Box | Left Box | 7.75 | Polypropylene |  |  |  |  | Secondary Silver | 5.2452806
|  | Bus Bar Wires | BB Wire M Mid One Piece | 0.3498793 | Tin |  | Bus Bar Wires | BB Wire M Mid One Piece | 0.0184147 | Tin |  | Lamination subliminated, lost material amounts | [8 empty] | Junction Box | Left Lid | 2.09 | Polypropylene |  |  |  |  | Secondary Lead | 0
|  | Bus Bar Wires | BB Wire M Mid One Piece | 0.0130796 | Silver |  | Bus Bar Wires | BB Wire M Mid One Piece | 0.0006884 | Silver |  | Category | Part name | Total Mass [gram] | Material | [5 empty] | Junction Box | MC4_female | 9.7 | Polypropylene |  |  |  |  | Metallurgical Grade Silicon | 1539
|  | Bus Bar Wires | BB Wire M Mid One Piece | 0 | Lead |  | Bus Bar Wires | BB Wire M Mid One Piece | 0 | Lead |  | Encapsulation | Encapsulation | 100 | Ethyl Vinyl Acetate (EVA) | [5 empty] | Junction Box | MC4_male | 9.03 | Polypropylene
|  | Bus Bar Wires | Wire BB | 31.009824 | Copper |  | Bus Bar Wires | Wire BB | 1.632096 | Copper |  | Encapsulation | Encapsulation | 0 | unknown | [5 empty] | Junction Box | Middle Box | 7.75 | Polypropylene
|  | Bus Bar Wires | Wire BB | 1.756512 | Tin |  | Bus Bar Wires | Wire BB | 0.092448 | Tin |  | Encapsulation | Encapsulation | 0 | unknown | [5 empty] | Junction Box | Middle Lid | 2.09 | Polypropylene
|  | Bus Bar Wires | Wire BB | 0.065664 | Silver |  | Bus Bar Wires | Wire BB | 0.003456 | Silver | [10 empty] | Junction Box | Right Box | 7.75 | Polypropylene
|  | Bus Bar Wires | Wire BB | 0 | Lead |  | Bus Bar Wires | Wire BB | 0 | Lead | [10 empty] | Junction Box | Right Lid | 2.09 | Polypropylene
|  | Bus Bar Wires | BB Wire 2 Cells | 16.74853515 | Copper |  | Bus Bar Wires | BB Wire 2 Cells | 0.88150185 | Copper | [10 empty] | Junction Box | Silicone Glue | 24 | Silicone Glue (estimate)
|  | Bus Bar Wires | BB Wire 2 Cells | 0.94869945 | Tin |  | Bus Bar Wires | BB Wire 2 Cells | 0.04993155 | Tin
|  | Bus Bar Wires | BB Wire 2 Cells | 0.0354654 | Silver |  | Bus Bar Wires | BB Wire 2 Cells | 0.0018666 | Silver
|  | Bus Bar Wires | BB Wire 2 Cells | 0 | Lead |  | Bus Bar Wires | BB Wire 2 Cells | 0 | Lead
|  | Tabbing wires | Cell wire (tin-plated copper) | 266.6844864 | Copper |  | Tabbing wires | Cell wire (tin-plated copper) | 14.0360256 | Copper
|  | Tabbing wires | Cell wire (tin-plated copper) | 15.1060032 | Tin |  | Tabbing wires | Cell wire (tin-plated copper) | 0.7950528 | Tin
|  | Tabbing wires | Cell wire (tin-plated copper) | 0.5647104 | Silver |  | Tabbing wires | Cell wire (tin-plated copper) | 0.0297216 | Silver
|  | Tabbing wires | Cell wire (tin-plated copper) | 0 | Lead |  | Tabbing wires | Cell wire (tin-plated copper) | 0 | Lead
|  | Cells | Half-Cut Cell | 1539 | Silicon |  | Cells | Half-Cut Cell | 81 | Silicon
|  | Cells | Cell mettalisation | 4.56 | Silver |  | Cells | Cell mettalisation | 0.24 | Silver
|  | Cells | Cell Al passivation layer | 24 | Aluminum |  | Cells | Cell Al passivation layer | 24 | Aluminum
Calculation of these results
Copy of the Variables for easier access (DON'T MODIFY ANYTHING HERE)
|  | TC Manual Dismantling | 0 |  | TC Incineration | 0 |  | TC Basic chemistry: Acid leaching -> Vacuum filtration -> Electrolysis | 0
|  | Efficiency of deframing | 1 |  | Incineration efficiency | 1 |  | Silver | 0.95
|  | 0 | 0 |  | Incineration glass efficiency | 0 |  | Silicon | 0.95
|  | 0 | 0 |  | Incineration encapsulant loss | 1 |  | Copper | 0.95
|  | 0 | 0 |  | 0 | 0 |  | Aluminum | 0.5
[5 empty] | 0 | 0 |  | Silver | 0.05
|  | TC Hot Knife | 0 |  |  |  |  | Silicon | 0.05
|  | Glass delamination success rate | 1 |  | TC Glas: thermal post-treatment | 0 |  | Copper | 0.05
|  | Encapsulant leftover on glass | 0 |  | Glas cleaning efficiency | 0.9 |  | Aluminum | 0.5
|  | Encapsulant leftover on solar cells | 0 |  | Glas cleaning efficiency | 0.1
|  | Encapsulant sublimation | 1 |  | 0 | 0
|  | Copper tabs recovery | 0
|  | 0 | 0
|  | 0 | 0
Step 0 |  |  |  | Bill of Materials
|  |  |  | Category | Part Cost (€ per part) | Part name | Quantity | Mass/Unit [gram] | Total Mass [gram] | Material | Proportion of material in part
|  |  |  | Back Glass | 10.76 | Back Glass | 1 | 17350.01 | 17350.01 | Low-iron solar Glass containing Antimony | 1
|  |  |  | Back Glass | 0 | Back Glass | 0 | 0 | 0 | Antimony | 0
|  |  |  | Front Glass | 11.54 | Front Glass | 1 | 17353.152 | 17353.152 | Low-iron solar Glass containing Antimony | 1
|  |  |  | Front Glass | 0 | Front Glass | 0 | 0 | 0 | Antimony | 0
|  |  |  | Bus Bar Wires | 0.95 | BB Wire M Side One Piece | 2 | 1.674 | 3.162186 | Copper | 0.9445
|  |  |  | Bus Bar Wires | 0 | BB Wire M Side One Piece | 0 | 0 | 0.179118 | Tin | 0.0535
|  |  |  | Bus Bar Wires | 0 | BB Wire M Side One Piece | 0 | 0 | 0.006696 | Silver | 0.002
|  |  |  | Bus Bar Wires | 0 | BB Wire M Side One Piece | 0 | 0 | 0 | Lead | 0
|  |  |  | Bus Bar Wires | 0 | BB Wire M Mid One Piece | 2 | 3.442 | 6.501938 | Copper | 0.9445
|  |  |  | Bus Bar Wires | 0 | BB Wire M Mid One Piece | 0 | 0 | 0.368294 | Tin | 0.0535
|  |  |  | Bus Bar Wires | 0 | BB Wire M Mid One Piece | 0 | 0 | 0.013768 | Silver | 0.002
|  |  |  | Bus Bar Wires | 0 | BB Wire M Mid One Piece | 0 | 0 | 0 | Lead | 0
|  |  |  | Bus Bar Wires | 0 | Wire BB | 384 | 0.09 | 32.64192 | Copper | 0.9445
|  |  |  | Bus Bar Wires | 0 | Wire BB | 0 | 0 | 1.84896 | Tin | 0.0535
|  |  |  | Bus Bar Wires | 0 | Wire BB | 0 | 0 | 0.06912 | Silver | 0.002
|  |  |  | Bus Bar Wires | 0 | Wire BB | 0 | 0 | 0 | Lead | 0
|  |  |  | Bus Bar Wires | 0 | BB Wire 2 Cells | 6 | 3.111 | 17.630037 | Copper | 0.9445
|  |  |  | Bus Bar Wires | 0 | BB Wire 2 Cells | 0 | 0 | 0.998631 | Tin | 0.0535
|  |  |  | Bus Bar Wires | 0 | BB Wire 2 Cells | 0 | 0 | 0.037332 | Silver | 0.002
|  |  |  | Bus Bar Wires | 0 | BB Wire 2 Cells | 0 | 0 | 0 | Lead | 0
|  |  |  | Tabbing wires | 3.38 | Cell wire (tin-plated copper) | 1728 | 0.172 | 280.720512 | Copper | 0.9445
|  |  |  | Tabbing wires | 0 | Cell wire (tin-plated copper) | 0 | 0 | 15.901056 | Tin | 0.0535
|  |  |  | Tabbing wires | 0 | Cell wire (tin-plated copper) | 0 | 0 | 0.594432 | Silver | 0.002
|  |  |  | Tabbing wires | 0 | Cell wire (tin-plated copper) | 0 | 0 | 0 | Lead | 0
|  |  |  | Cells | 17.4 | Half-Cut Cell | 120 | 13.5 | 1620 | Silicon | 1
|  |  |  | Cells | 0 | Cell mettalisation | 120 | 0.04 | 4.8 | Silver | 1
|  |  |  | Cells | 0 | Cell Al passivation layer | 120 | 0.4 | 48 | Aluminum | 1
|  |  |  | Frame | 9.8 | Long Frame | 2 | 586.94 | 1173.88 | Aluminum | 1
|  |  |  | Frame | 0 | Short Frame | 2 | 343.91 | 687.82 | Aluminum | 1
|  |  |  | Frame | 0 | Silicone Glue | 1 | 66 | 66 | Silione Glue (estimate) | 1
|  |  |  | Encapsulation | 0.97 | Encapsulation | 1 | 100 | 100 | Ethyl Vinyl Acetate (EVA) | 1
|  |  |  | Encapsulation | 0 | Encapsulation | 0 | 0 | 0 | unknown | 1
|  |  |  | Encapsulation | 0 | Encapsulation | 0 | 0 | 0 | unknown | 1
|  |  |  | Junction Box | 3.4 | Right Cable Core | 1 | 36 | 36 | Copper | 1
|  |  |  | Junction Box | 0 | Left Cable Core | 1 | 36 | 36 | Copper | 1
|  |  |  | Junction Box | 0 | Right Cable Insulation | 1 | 22.5 | 22.5 | Polyethylene | 1
|  |  |  | Junction Box | 0 | Left Cable Insulation | 1 | 22.5 | 22.5 | Polyethylene | 1
|  |  |  | Junction Box | 0 | Left Box | 1 | 7.75 | 7.75 | Polypropylene | 1
|  |  |  | Junction Box | 0 | Left Lid | 1 | 2.09 | 2.09 | Polypropylene | 1
|  |  |  | Junction Box | 0 | MC4_female | 1 | 9.7 | 9.7 | Polypropylene | 1
|  |  |  | Junction Box | 0 | MC4_male | 1 | 9.03 | 9.03 | Polypropylene | 1
|  |  |  | Junction Box | 0 | Middle Box | 1 | 7.75 | 7.75 | Polypropylene | 1
|  |  |  | Junction Box | 0 | Middle Lid | 1 | 2.09 | 2.09 | Polypropylene | 1
|  |  |  | Junction Box | 0 | Right Box | 1 | 7.75 | 7.75 | Polypropylene | 1
|  |  |  | Junction Box | 0 | Right Lid | 1 | 2.09 | 2.09 | Polypropylene | 1
|  |  |  | Junction Box | 0 | Silicone Glue | 1 | 24 | 24 | Silicone Glue (estimate) | 1
|  |  |  | TOTAL | 0 | 0 | 0 | 36002.543 | 38953.586 | 0 | 0
Step 1 | Manual Dismantling |  |  | Solar panel Sandwich after Manual Dismantling |  |  |  |  | BOM Junction box after manual dismantling |  |  |  |  | BOM aluminium frame after manual dismantling
|  |  |  | Category | Part name | Total Mass [gram] | Material |  | Category | Part Cost (€ per part) | Total Mass [gram] | Material |  | Category | Part name (based on cad model) | Total Mass [gram] | Material
|  |  |  | Back Glass | Back Glass | 17350.01 | Low-iron solar Glass containing Antimony |  | Junction Box | Right Cable Core | 36 | Copper |  | Frame | Long Frame | 1173.88 | Aluminum
|  |  |  | Back Glass | Back Glass | 0 | Antimony |  | Junction Box | Left Cable Core | 36 | Copper |  | Frame | Short Frame | 687.82 | Aluminum
|  |  |  | Front Glass | Front Glass | 17353.152 | Low-iron solar Glass containing Antimony |  | Junction Box | Right Cable Insulation | 22.5 | Polyethylene |  | Frame | Silicone Glue | 66 | Silione Glue (estimate)
|  |  |  | Front Glass | Front Glass | 0 | Antimony |  | Junction Box | Left Cable Insulation | 22.5 | Polyethylene
|  |  |  | Bus Bar Wires | BB Wire M Side One Piece | 3.162186 | Copper |  | Junction Box | Left Box | 7.75 | Polypropylene
|  |  |  | Bus Bar Wires | BB Wire M Side One Piece | 0.179118 | Tin |  | Junction Box | Left Lid | 2.09 | Polypropylene
|  |  |  | Bus Bar Wires | BB Wire M Side One Piece | 0.006696 | Silver |  | Junction Box | MC4_female | 9.7 | Polypropylene
|  |  |  | Bus Bar Wires | BB Wire M Side One Piece | 0 | Lead |  | Junction Box | MC4_male | 9.03 | Polypropylene
|  |  |  | Bus Bar Wires | BB Wire M Mid One Piece | 6.501938 | Copper |  | Junction Box | Middle Box | 7.75 | Polypropylene
|  |  |  | Bus Bar Wires | BB Wire M Mid One Piece | 0.368294 | Tin |  | Junction Box | Middle Lid | 2.09 | Polypropylene
|  |  |  | Bus Bar Wires | BB Wire M Mid One Piece | 0.013768 | Silver |  | Junction Box | Right Box | 7.75 | Polypropylene
|  |  |  | Bus Bar Wires | BB Wire M Mid One Piece | 0 | Lead |  | Junction Box | Right Lid | 2.09 | Polypropylene
|  |  |  | Bus Bar Wires | Wire BB | 32.64192 | Copper |  | Junction Box | Silicone Glue | 24 | Silicone Glue (estimate)
|  |  |  | Bus Bar Wires | Wire BB | 1.84896 | Tin
|  |  |  | Bus Bar Wires | Wire BB | 0.06912 | Silver
|  |  |  | Bus Bar Wires | Wire BB | 0 | Lead
|  |  |  | Bus Bar Wires | BB Wire 2 Cells | 17.630037 | Copper
|  |  |  | Bus Bar Wires | BB Wire 2 Cells | 0.998631 | Tin
|  |  |  | Bus Bar Wires | BB Wire 2 Cells | 0.037332 | Silver
|  |  |  | Bus Bar Wires | BB Wire 2 Cells | 0 | Lead
|  |  |  | Tabbing wires | Cell wire (tin-plated copper) | 280.720512 | Copper
|  |  |  | Tabbing wires | Cell wire (tin-plated copper) | 15.901056 | Tin
|  |  |  | Tabbing wires | Cell wire (tin-plated copper) | 0.594432 | Silver
|  |  |  | Tabbing wires | Cell wire (tin-plated copper) | 0 | Lead
|  |  |  | Cells | Half-Cut Cell | 1620 | Silicon
|  |  |  | Cells | Cell mettalisation | 4.8 | Silver
|  |  |  | Cells | Cell Al passivation layer | 48 | Aluminum
|  |  |  | Encapsulation | Encapsulation | 100 | Ethyl Vinyl Acetate (EVA)
|  |  |  | Encapsulation | Encapsulation | 0 | unknown
|  |  |  | Encapsulation | Encapsulation | 0 | unknown
Step 2 | Hotknife |  |  | Solar panel Sandwich after Manual Dismantling |  |  |  |  | Glass after hotknife |  |  |  |  | Lamination subliminated, lost material amounts
|  |  |  | Category | Part name | Total Mass [gram] | Material |  | Category | Part name | Total Mass [gram] | Material |  | Category | Part name | Total Mass [gram] | Material
|  |  |  | Bus Bar Wires | BB Wire M Side One Piece | 3.162186 | Copper |  | Back Glass | Back Glass | 17350.01 | Low-iron solar Glass containing Antimony |  | Encapsulation | Encapsulation | 100 | Ethyl Vinyl Acetate (EVA)
|  |  |  | Bus Bar Wires | BB Wire M Side One Piece | 0.179118 | Tin |  | Back Glass | Back Glass | 0 | Antimony |  | Encapsulation | Encapsulation | 0 | unknown
|  |  |  | Bus Bar Wires | BB Wire M Side One Piece | 0.006696 | Silver |  | Front Glass | Front Glass | 17353.152 | Low-iron solar Glass containing Antimony |  | Encapsulation | Encapsulation | 0 | unknown
|  |  |  | Bus Bar Wires | BB Wire M Side One Piece | 0 | Lead |  | Front Glass | Front Glass | 0 | Antimony
|  |  |  | Bus Bar Wires | BB Wire M Mid One Piece | 6.501938 | Copper |  | Encapsulation | Encapsulation | 0 | Ethyl Vinyl Acetate (EVA)
|  |  |  | Bus Bar Wires | BB Wire M Mid One Piece | 0.368294 | Tin |  | Encapsulation | Encapsulation | 0 | unknown
|  |  |  | Bus Bar Wires | BB Wire M Mid One Piece | 0.013768 | Silver |  | Encapsulation | Encapsulation | 0 | unknown
|  |  |  | Bus Bar Wires | BB Wire M Mid One Piece | 0 | Lead
|  |  |  | Bus Bar Wires | Wire BB | 32.64192 | Copper
|  |  |  | Bus Bar Wires | Wire BB | 1.84896 | Tin
|  |  |  | Bus Bar Wires | Wire BB | 0.06912 | Silver
|  |  |  | Bus Bar Wires | Wire BB | 0 | Lead
|  |  |  | Bus Bar Wires | BB Wire 2 Cells | 17.630037 | Copper
|  |  |  | Bus Bar Wires | BB Wire 2 Cells | 0.998631 | Tin
|  |  |  | Bus Bar Wires | BB Wire 2 Cells | 0.037332 | Silver
|  |  |  | Bus Bar Wires | BB Wire 2 Cells | 0 | Lead
|  |  |  | Tabbing wires | Cell wire (tin-plated copper) | 280.720512 | Copper
|  |  |  | Tabbing wires | Cell wire (tin-plated copper) | 15.901056 | Tin
|  |  |  | Tabbing wires | Cell wire (tin-plated copper) | 0.594432 | Silver
|  |  |  | Tabbing wires | Cell wire (tin-plated copper) | 0 | Lead
|  |  |  | Cells | Half-Cut Cell | 1620 | Silicon
|  |  |  | Cells | Cell mettalisation | 4.8 | Silver
|  |  |  | Cells | Cell Al passivation layer | 48 | Aluminum
|  |  |  | Encapsulation | Encapsulation | 0 | Ethyl Vinyl Acetate (EVA)
|  |  |  | Encapsulation | Encapsulation | 0 | unknown
|  |  |  | Encapsulation | Encapsulation | 0 | unknown
Step 3 | Incineration and Glass cleaning |  |  | Solar panel materials in bottom ash |  |  |  |  | Glass after thermal cleaning |  |  |  |  | Materials Lost through thermal cleaning
|  |  |  | Category | Part name | Total Mass [gram] | Material |  | Category | Part name | Total Mass [gram] | Material |  | Category | Part name | Total Mass [gram] | Material
|  |  |  | Bus Bar Wires | BB Wire M Side One Piece | 3.162186 | Copper |  | Back Glass | Back Glass | 15615.009 | Low-iron solar Glass containing Antimony |  | Back Glass | Back Glass | 1735.001 | Low-iron solar Glass containing Antimony
|  |  |  | Bus Bar Wires | BB Wire M Side One Piece | 0.179118 | Tin |  | Back Glass | Back Glass | 0 | Antimony |  | Back Glass | Back Glass | 0 | Antimony
|  |  |  | Bus Bar Wires | BB Wire M Side One Piece | 0.006696 | Silver |  | Front Glass | Front Glass | 15617.8368 | Low-iron solar Glass containing Antimony |  | Front Glass | Front Glass | 1735.3152 | Low-iron solar Glass containing Antimony
|  |  |  | Bus Bar Wires | BB Wire M Side One Piece | 0 | Lead |  | Front Glass | Front Glass | 0 | Antimony |  | Front Glass | Front Glass | 0 | Antimony
|  |  |  | Bus Bar Wires | BB Wire M Mid One Piece | 6.501938 | Copper
|  |  |  | Bus Bar Wires | BB Wire M Mid One Piece | 0.368294 | Tin
|  |  |  | Bus Bar Wires | BB Wire M Mid One Piece | 0.013768 | Silver
|  |  |  | Bus Bar Wires | BB Wire M Mid One Piece | 0 | Lead
|  |  |  | Bus Bar Wires | Wire BB | 32.64192 | Copper
|  |  |  | Bus Bar Wires | Wire BB | 1.84896 | Tin
|  |  |  | Bus Bar Wires | Wire BB | 0.06912 | Silver
|  |  |  | Bus Bar Wires | Wire BB | 0 | Lead
|  |  |  | Bus Bar Wires | BB Wire 2 Cells | 17.630037 | Copper
|  |  |  | Bus Bar Wires | BB Wire 2 Cells | 0.998631 | Tin
|  |  |  | Bus Bar Wires | BB Wire 2 Cells | 0.037332 | Silver
|  |  |  | Bus Bar Wires | BB Wire 2 Cells | 0 | Lead
|  |  |  | Tabbing wires | Cell wire (tin-plated copper) | 280.720512 | Copper
|  |  |  | Tabbing wires | Cell wire (tin-plated copper) | 15.901056 | Tin
|  |  |  | Tabbing wires | Cell wire (tin-plated copper) | 0.594432 | Silver
|  |  |  | Tabbing wires | Cell wire (tin-plated copper) | 0 | Lead
|  |  |  | Cells | Half-Cut Cell | 1620 | Silicon
|  |  |  | Cells | Cell mettalisation | 4.8 | Silver
|  |  |  | Cells | Cell Al passivation layer | 48 | Aluminum
Step 4 | Basic Chemistry |  |  | Solar Panel Materials Seperated and recovered through basic chemistry |  |  |  |  | Solar Panel Materials lost through basic chemistry
|  |  |  | Category | Part name | Total Mass [gram] | Material |  | Category | Part name | Total Mass [gram] | Material
|  |  |  | Bus Bar Wires | BB Wire M Side One Piece | 3.0040767 | Copper |  | Bus Bar Wires | BB Wire M Side One Piece | 0.1581093 | Copper
|  |  |  | Bus Bar Wires | BB Wire M Side One Piece | 0.1701621 | Tin |  | Bus Bar Wires | BB Wire M Side One Piece | 0.0089559 | Tin
|  |  |  | Bus Bar Wires | BB Wire M Side One Piece | 0.0063612 | Silver |  | Bus Bar Wires | BB Wire M Side One Piece | 0.0003348 | Silver
|  |  |  | Bus Bar Wires | BB Wire M Side One Piece | 0 | Lead |  | Bus Bar Wires | BB Wire M Side One Piece | 0 | Lead
|  |  |  | Bus Bar Wires | BB Wire M Mid One Piece | 6.1768411 | Copper |  | Bus Bar Wires | BB Wire M Mid One Piece | 0.3250969 | Copper
|  |  |  | Bus Bar Wires | BB Wire M Mid One Piece | 0.3498793 | Tin |  | Bus Bar Wires | BB Wire M Mid One Piece | 0.0184147 | Tin
|  |  |  | Bus Bar Wires | BB Wire M Mid One Piece | 0.0130796 | Silver |  | Bus Bar Wires | BB Wire M Mid One Piece | 0.0006884 | Silver
|  |  |  | Bus Bar Wires | BB Wire M Mid One Piece | 0 | Lead |  | Bus Bar Wires | BB Wire M Mid One Piece | 0 | Lead
|  |  |  | Bus Bar Wires | Wire BB | 31.009824 | Copper |  | Bus Bar Wires | Wire BB | 1.632096 | Copper
|  |  |  | Bus Bar Wires | Wire BB | 1.756512 | Tin |  | Bus Bar Wires | Wire BB | 0.092448 | Tin
|  |  |  | Bus Bar Wires | Wire BB | 0.065664 | Silver |  | Bus Bar Wires | Wire BB | 0.003456 | Silver
|  |  |  | Bus Bar Wires | Wire BB | 0 | Lead |  | Bus Bar Wires | Wire BB | 0 | Lead
|  |  |  | Bus Bar Wires | BB Wire 2 Cells | 16.74853515 | Copper |  | Bus Bar Wires | BB Wire 2 Cells | 0.88150185 | Copper
|  |  |  | Bus Bar Wires | BB Wire 2 Cells | 0.94869945 | Tin |  | Bus Bar Wires | BB Wire 2 Cells | 0.04993155 | Tin
|  |  |  | Bus Bar Wires | BB Wire 2 Cells | 0.0354654 | Silver |  | Bus Bar Wires | BB Wire 2 Cells | 0.0018666 | Silver
|  |  |  | Bus Bar Wires | BB Wire 2 Cells | 0 | Lead |  | Bus Bar Wires | BB Wire 2 Cells | 0 | Lead
|  |  |  | Tabbing wires | Cell wire (tin-plated copper) | 266.6844864 | Copper |  | Tabbing wires | Cell wire (tin-plated copper) | 14.0360256 | Copper
|  |  |  | Tabbing wires | Cell wire (tin-plated copper) | 15.1060032 | Tin |  | Tabbing wires | Cell wire (tin-plated copper) | 0.7950528 | Tin
|  |  |  | Tabbing wires | Cell wire (tin-plated copper) | 0.5647104 | Silver |  | Tabbing wires | Cell wire (tin-plated copper) | 0.0297216 | Silver
|  |  |  | Tabbing wires | Cell wire (tin-plated copper) | 0 | Lead |  | Tabbing wires | Cell wire (tin-plated copper) | 0 | Lead
|  |  |  | Cells | Half-Cut Cell | 1539 | Silicon |  | Cells | Half-Cut Cell | 81 | Silicon
|  |  |  | Cells | Cell mettalisation | 4.56 | Silver |  | Cells | Cell mettalisation | 0.24 | Silver
|  |  |  | Cells | Cell Al passivation layer | 24 | Aluminum |  | Cells | Cell Al passivation layer | 24 | Aluminum

## 3. Stand Waterjet+Incineration
Scenario 3. Waterjet+ Incineration of a standard solar panel
In this scenario, the solar panel is seperated using a waterjet, the solar panel sandwich is incinerated to bottom ash after which it is treated with basic chemical methods
|  | Mass Balance: | TRUE | 0
Results
|  | Solar Panel Materials Seperated and recovered through basic chemistry |  |  |  |  | Solar Panel Materials lost through basic chemistry |  |  |  |  | Glass after thermal cleaning |  |  |  |  | Materials Lost through thermal cleaning |  |  |  | BOM Junction box after manual dismantling |  |  |  | BOM aluminium frame after manual dismantling |  |  |  | Per material recovered
|  | Category | Part name | Total Mass [gram] | Material |  | Category | Part name | Total Mass [gram] | Material |  | Category | Part name | Total Mass [gram] | Material |  | Category | Part name | Total Mass [gram] | Material | Category | Part Cost (€ per part) | Total Mass [gram] | Material | Category | Part name (based on cad model) | Total Mass [gram] | Material | Material | Total mass [gram]
|  | Bus Bar Wires | BB Wire M Side One Piece | 3.0040767 | Copper |  | Bus Bar Wires | BB Wire M Side One Piece | 0.1581093 | Copper |  | Back Glass | Back Glass | 15615.009 | Low-iron solar Glass containing Antimony |  | Back Glass | Back Glass | 1735.001 | Low-iron solar Glass containing Antimony | Junction Box | Right Cable Core | 36 | Copper | Frame | Long Frame | 1173.88 | Aluminum | Solar glass cullets | 31232.8458
|  | Bus Bar Wires | BB Wire M Side One Piece | 0.1701621 | Tin |  | Bus Bar Wires | BB Wire M Side One Piece | 0.0089559 | Tin |  | Back Glass | Back Glass | 0 | Antimony |  | Back Glass | Back Glass | 0 | Antimony | Junction Box | Left Cable Core | 36 | Copper | Frame | Short Frame | 687.82 | Aluminum | Secondary Aluminium | 1885.7
|  | Bus Bar Wires | BB Wire M Side One Piece | 0.0063612 | Silver |  | Bus Bar Wires | BB Wire M Side One Piece | 0.0003348 | Silver |  | Front Glass | Front Glass | 15617.8368 | Low-iron solar Glass containing Antimony |  | Front Glass | Front Glass | 1735.3152 | Low-iron solar Glass containing Antimony | Junction Box | Right Cable Insulation | 22.5 | Polyethylene | Frame | Silicone Glue | 66 | Silione Glue (estimate) | Secondary Copper | 395.6238
|  | Bus Bar Wires | BB Wire M Side One Piece | 0 | Lead |  | Bus Bar Wires | BB Wire M Side One Piece | 0 | Lead |  | Front Glass | Front Glass | 0 | Antimony |  | Front Glass | Front Glass | 0 | Antimony | Junction Box | Left Cable Insulation | 22.5 | Polyethylene |  |  |  |  | Secondary Tin | 18.33125605
|  | Bus Bar Wires | BB Wire M Mid One Piece | 6.1768411 | Copper |  | Bus Bar Wires | BB Wire M Mid One Piece | 0.3250969 | Copper | [10 empty] | Junction Box | Left Box | 7.75 | Polypropylene |  |  |  |  | Secondary Silver | 5.2452806
|  | Bus Bar Wires | BB Wire M Mid One Piece | 0.3498793 | Tin |  | Bus Bar Wires | BB Wire M Mid One Piece | 0.0184147 | Tin |  | Lamination subliminated, lost material amounts | [8 empty] | Junction Box | Left Lid | 2.09 | Polypropylene |  |  |  |  | Secondary Lead | 0
|  | Bus Bar Wires | BB Wire M Mid One Piece | 0.0130796 | Silver |  | Bus Bar Wires | BB Wire M Mid One Piece | 0.0006884 | Silver |  | Category | Part name | Total Mass [gram] | Material | [5 empty] | Junction Box | MC4_female | 9.7 | Polypropylene |  |  |  |  | Metallurgical Grade Silicon | 1539
|  | Bus Bar Wires | BB Wire M Mid One Piece | 0 | Lead |  | Bus Bar Wires | BB Wire M Mid One Piece | 0 | Lead |  | Encapsulation | Encapsulation | 100 | Ethyl Vinyl Acetate (EVA) | [5 empty] | Junction Box | MC4_male | 9.03 | Polypropylene
|  | Bus Bar Wires | Wire BB | 31.009824 | Copper |  | Bus Bar Wires | Wire BB | 1.632096 | Copper |  | Encapsulation | Encapsulation | 0 | unknown | [5 empty] | Junction Box | Middle Box | 7.75 | Polypropylene
|  | Bus Bar Wires | Wire BB | 1.756512 | Tin |  | Bus Bar Wires | Wire BB | 0.092448 | Tin |  | Encapsulation | Encapsulation | 0 | unknown | [5 empty] | Junction Box | Middle Lid | 2.09 | Polypropylene
|  | Bus Bar Wires | Wire BB | 0.065664 | Silver |  | Bus Bar Wires | Wire BB | 0.003456 | Silver | [10 empty] | Junction Box | Right Box | 7.75 | Polypropylene
|  | Bus Bar Wires | Wire BB | 0 | Lead |  | Bus Bar Wires | Wire BB | 0 | Lead | [10 empty] | Junction Box | Right Lid | 2.09 | Polypropylene
|  | Bus Bar Wires | BB Wire 2 Cells | 16.74853515 | Copper |  | Bus Bar Wires | BB Wire 2 Cells | 0.88150185 | Copper | [10 empty] | Junction Box | Silicone Glue | 24 | Silicone Glue (estimate)
|  | Bus Bar Wires | BB Wire 2 Cells | 0.94869945 | Tin |  | Bus Bar Wires | BB Wire 2 Cells | 0.04993155 | Tin
|  | Bus Bar Wires | BB Wire 2 Cells | 0.0354654 | Silver |  | Bus Bar Wires | BB Wire 2 Cells | 0.0018666 | Silver
|  | Bus Bar Wires | BB Wire 2 Cells | 0 | Lead |  | Bus Bar Wires | BB Wire 2 Cells | 0 | Lead
|  | Tabbing wires | Cell wire (tin-plated copper) | 266.6844864 | Copper |  | Tabbing wires | Cell wire (tin-plated copper) | 14.0360256 | Copper
|  | Tabbing wires | Cell wire (tin-plated copper) | 15.1060032 | Tin |  | Tabbing wires | Cell wire (tin-plated copper) | 0.7950528 | Tin
|  | Tabbing wires | Cell wire (tin-plated copper) | 0.5647104 | Silver |  | Tabbing wires | Cell wire (tin-plated copper) | 0.0297216 | Silver
|  | Tabbing wires | Cell wire (tin-plated copper) | 0 | Lead |  | Tabbing wires | Cell wire (tin-plated copper) | 0 | Lead
|  | Cells | Half-Cut Cell | 1539 | Silicon |  | Cells | Half-Cut Cell | 81 | Silicon
|  | Cells | Cell mettalisation | 4.56 | Silver |  | Cells | Cell mettalisation | 0.24 | Silver
|  | Cells | Cell Al passivation layer | 24 | Aluminum |  | Cells | Cell Al passivation layer | 24 | Aluminum
Calculation of these results
Copy of the Variables for easier access (DON'T MODIFY ANYTHING HERE)
|  | TC Manual Dismantling | 0 |  | TC Incineration | 0 |  | TC Basic chemistry: Acid leaching -> Vacuum filtration -> Electrolysis | 0
|  | Efficiency of deframing | 1 |  | Incineration efficiency | 1 |  | Silver | 0.95
|  | 0 | 0 |  | Incineration glass efficiency | 0 |  | Silicon | 0.95
|  | 0 | 0 |  | Incineration encapsulant loss | 1 |  | Copper | 0.95
|  | 0 | 0 |  | 0 | 0 |  | Aluminum | 0.5
[5 empty] | 0 | 0 |  | Silver | 0.05
|  | TC Water jet | 0 |  |  |  |  | Silicon | 0.05
|  | Glass delamination success rate | 1 |  | TC Glas: thermal post-treatment | 0 |  | Copper | 0.05
|  | Encapsulant leftover on glass | 0 |  | Glas cleaning efficiency | 0.9 |  | Aluminum | 0.5
|  | Encapsulant leftover on solar cells | 0 |  | Glas cleaning efficiency | 0.1
|  | Encapsulant sublimation | 1 |  | 0 | 0
|  | Copper tabs recovery | 0
|  | 0 | 0
|  | 0 | 0
Step 0 |  |  |  | Bill of Materials
|  |  |  | Category | Part Cost (€ per part) | Part name | Quantity | Mass/Unit [gram] | Total Mass [gram] | Material | Proportion of material in part
|  |  |  | Back Glass | 10.76 | Back Glass | 1 | 17350.01 | 17350.01 | Low-iron solar Glass containing Antimony | 1
|  |  |  | Back Glass | 0 | Back Glass | 0 | 0 | 0 | Antimony | 0
|  |  |  | Front Glass | 11.54 | Front Glass | 1 | 17353.152 | 17353.152 | Low-iron solar Glass containing Antimony | 1
|  |  |  | Front Glass | 0 | Front Glass | 0 | 0 | 0 | Antimony | 0
|  |  |  | Bus Bar Wires | 0.95 | BB Wire M Side One Piece | 2 | 1.674 | 3.162186 | Copper | 0.9445
|  |  |  | Bus Bar Wires | 0 | BB Wire M Side One Piece | 0 | 0 | 0.179118 | Tin | 0.0535
|  |  |  | Bus Bar Wires | 0 | BB Wire M Side One Piece | 0 | 0 | 0.006696 | Silver | 0.002
|  |  |  | Bus Bar Wires | 0 | BB Wire M Side One Piece | 0 | 0 | 0 | Lead | 0
|  |  |  | Bus Bar Wires | 0 | BB Wire M Mid One Piece | 2 | 3.442 | 6.501938 | Copper | 0.9445
|  |  |  | Bus Bar Wires | 0 | BB Wire M Mid One Piece | 0 | 0 | 0.368294 | Tin | 0.0535
|  |  |  | Bus Bar Wires | 0 | BB Wire M Mid One Piece | 0 | 0 | 0.013768 | Silver | 0.002
|  |  |  | Bus Bar Wires | 0 | BB Wire M Mid One Piece | 0 | 0 | 0 | Lead | 0
|  |  |  | Bus Bar Wires | 0 | Wire BB | 384 | 0.09 | 32.64192 | Copper | 0.9445
|  |  |  | Bus Bar Wires | 0 | Wire BB | 0 | 0 | 1.84896 | Tin | 0.0535
|  |  |  | Bus Bar Wires | 0 | Wire BB | 0 | 0 | 0.06912 | Silver | 0.002
|  |  |  | Bus Bar Wires | 0 | Wire BB | 0 | 0 | 0 | Lead | 0
|  |  |  | Bus Bar Wires | 0 | BB Wire 2 Cells | 6 | 3.111 | 17.630037 | Copper | 0.9445
|  |  |  | Bus Bar Wires | 0 | BB Wire 2 Cells | 0 | 0 | 0.998631 | Tin | 0.0535
|  |  |  | Bus Bar Wires | 0 | BB Wire 2 Cells | 0 | 0 | 0.037332 | Silver | 0.002
|  |  |  | Bus Bar Wires | 0 | BB Wire 2 Cells | 0 | 0 | 0 | Lead | 0
|  |  |  | Tabbing wires | 3.38 | Cell wire (tin-plated copper) | 1728 | 0.172 | 280.720512 | Copper | 0.9445
|  |  |  | Tabbing wires | 0 | Cell wire (tin-plated copper) | 0 | 0 | 15.901056 | Tin | 0.0535
|  |  |  | Tabbing wires | 0 | Cell wire (tin-plated copper) | 0 | 0 | 0.594432 | Silver | 0.002
|  |  |  | Tabbing wires | 0 | Cell wire (tin-plated copper) | 0 | 0 | 0 | Lead | 0
|  |  |  | Cells | 17.4 | Half-Cut Cell | 120 | 13.5 | 1620 | Silicon | 1
|  |  |  | Cells | 0 | Cell mettalisation | 120 | 0.04 | 4.8 | Silver | 1
|  |  |  | Cells | 0 | Cell Al passivation layer | 120 | 0.4 | 48 | Aluminum | 1
|  |  |  | Frame | 9.8 | Long Frame | 2 | 586.94 | 1173.88 | Aluminum | 1
|  |  |  | Frame | 0 | Short Frame | 2 | 343.91 | 687.82 | Aluminum | 1
|  |  |  | Frame | 0 | Silicone Glue | 1 | 66 | 66 | Silione Glue (estimate) | 1
|  |  |  | Encapsulation | 0.97 | Encapsulation | 1 | 100 | 100 | Ethyl Vinyl Acetate (EVA) | 1
|  |  |  | Encapsulation | 0 | Encapsulation | 0 | 0 | 0 | unknown | 1
|  |  |  | Encapsulation | 0 | Encapsulation | 0 | 0 | 0 | unknown | 1
|  |  |  | Junction Box | 3.4 | Right Cable Core | 1 | 36 | 36 | Copper | 1
|  |  |  | Junction Box | 0 | Left Cable Core | 1 | 36 | 36 | Copper | 1
|  |  |  | Junction Box | 0 | Right Cable Insulation | 1 | 22.5 | 22.5 | Polyethylene | 1
|  |  |  | Junction Box | 0 | Left Cable Insulation | 1 | 22.5 | 22.5 | Polyethylene | 1
|  |  |  | Junction Box | 0 | Left Box | 1 | 7.75 | 7.75 | Polypropylene | 1
|  |  |  | Junction Box | 0 | Left Lid | 1 | 2.09 | 2.09 | Polypropylene | 1
|  |  |  | Junction Box | 0 | MC4_female | 1 | 9.7 | 9.7 | Polypropylene | 1
|  |  |  | Junction Box | 0 | MC4_male | 1 | 9.03 | 9.03 | Polypropylene | 1
|  |  |  | Junction Box | 0 | Middle Box | 1 | 7.75 | 7.75 | Polypropylene | 1
|  |  |  | Junction Box | 0 | Middle Lid | 1 | 2.09 | 2.09 | Polypropylene | 1
|  |  |  | Junction Box | 0 | Right Box | 1 | 7.75 | 7.75 | Polypropylene | 1
|  |  |  | Junction Box | 0 | Right Lid | 1 | 2.09 | 2.09 | Polypropylene | 1
|  |  |  | Junction Box | 0 | Silicone Glue | 1 | 24 | 24 | Silicone Glue (estimate) | 1
|  |  |  | TOTAL | 0 | 0 | 0 | 36002.543 | 38953.586 | 0 | 0
Step 1 | Manual Dismantling |  |  | Solar panel Sandwich after Manual Dismantling |  |  |  |  | BOM Junction box after manual dismantling |  |  |  |  | BOM aluminium frame after manual dismantling
|  |  |  | Category | Part name | Total Mass [gram] | Material |  | Category | Part Cost (€ per part) | Total Mass [gram] | Material |  | Category | Part name (based on cad model) | Total Mass [gram] | Material
|  |  |  | Back Glass | Back Glass | 17350.01 | Low-iron solar Glass containing Antimony |  | Junction Box | Right Cable Core | 36 | Copper |  | Frame | Long Frame | 1173.88 | Aluminum
|  |  |  | Back Glass | Back Glass | 0 | Antimony |  | Junction Box | Left Cable Core | 36 | Copper |  | Frame | Short Frame | 687.82 | Aluminum
|  |  |  | Front Glass | Front Glass | 17353.152 | Low-iron solar Glass containing Antimony |  | Junction Box | Right Cable Insulation | 22.5 | Polyethylene |  | Frame | Silicone Glue | 66 | Silione Glue (estimate)
|  |  |  | Front Glass | Front Glass | 0 | Antimony |  | Junction Box | Left Cable Insulation | 22.5 | Polyethylene
|  |  |  | Bus Bar Wires | BB Wire M Side One Piece | 3.162186 | Copper |  | Junction Box | Left Box | 7.75 | Polypropylene
|  |  |  | Bus Bar Wires | BB Wire M Side One Piece | 0.179118 | Tin |  | Junction Box | Left Lid | 2.09 | Polypropylene
|  |  |  | Bus Bar Wires | BB Wire M Side One Piece | 0.006696 | Silver |  | Junction Box | MC4_female | 9.7 | Polypropylene
|  |  |  | Bus Bar Wires | BB Wire M Side One Piece | 0 | Lead |  | Junction Box | MC4_male | 9.03 | Polypropylene
|  |  |  | Bus Bar Wires | BB Wire M Mid One Piece | 6.501938 | Copper |  | Junction Box | Middle Box | 7.75 | Polypropylene
|  |  |  | Bus Bar Wires | BB Wire M Mid One Piece | 0.368294 | Tin |  | Junction Box | Middle Lid | 2.09 | Polypropylene
|  |  |  | Bus Bar Wires | BB Wire M Mid One Piece | 0.013768 | Silver |  | Junction Box | Right Box | 7.75 | Polypropylene
|  |  |  | Bus Bar Wires | BB Wire M Mid One Piece | 0 | Lead |  | Junction Box | Right Lid | 2.09 | Polypropylene
|  |  |  | Bus Bar Wires | Wire BB | 32.64192 | Copper |  | Junction Box | Silicone Glue | 24 | Silicone Glue (estimate)
|  |  |  | Bus Bar Wires | Wire BB | 1.84896 | Tin
|  |  |  | Bus Bar Wires | Wire BB | 0.06912 | Silver
|  |  |  | Bus Bar Wires | Wire BB | 0 | Lead
|  |  |  | Bus Bar Wires | BB Wire 2 Cells | 17.630037 | Copper
|  |  |  | Bus Bar Wires | BB Wire 2 Cells | 0.998631 | Tin
|  |  |  | Bus Bar Wires | BB Wire 2 Cells | 0.037332 | Silver
|  |  |  | Bus Bar Wires | BB Wire 2 Cells | 0 | Lead
|  |  |  | Tabbing wires | Cell wire (tin-plated copper) | 280.720512 | Copper
|  |  |  | Tabbing wires | Cell wire (tin-plated copper) | 15.901056 | Tin
|  |  |  | Tabbing wires | Cell wire (tin-plated copper) | 0.594432 | Silver
|  |  |  | Tabbing wires | Cell wire (tin-plated copper) | 0 | Lead
|  |  |  | Cells | Half-Cut Cell | 1620 | Silicon
|  |  |  | Cells | Cell mettalisation | 4.8 | Silver
|  |  |  | Cells | Cell Al passivation layer | 48 | Aluminum
|  |  |  | Encapsulation | Encapsulation | 100 | Ethyl Vinyl Acetate (EVA)
|  |  |  | Encapsulation | Encapsulation | 0 | unknown
|  |  |  | Encapsulation | Encapsulation | 0 | unknown
Step 2 | Waterjet |  |  | Solar panel Sandwich after Manual Dismantling |  |  |  |  | Glass after waterjet |  |  |  |  | Lamination subliminated, lost material amounts
|  |  |  | Category | Part name | Total Mass [gram] | Material |  | Category | Part name | Total Mass [gram] | Material |  | Category | Part name | Total Mass [gram] | Material
|  |  |  | Bus Bar Wires | BB Wire M Side One Piece | 3.162186 | Copper |  | Back Glass | Back Glass | 17350.01 | Low-iron solar Glass containing Antimony |  | Encapsulation | Encapsulation | 100 | Ethyl Vinyl Acetate (EVA)
|  |  |  | Bus Bar Wires | BB Wire M Side One Piece | 0.179118 | Tin |  | Back Glass | Back Glass | 0 | Antimony |  | Encapsulation | Encapsulation | 0 | unknown
|  |  |  | Bus Bar Wires | BB Wire M Side One Piece | 0.006696 | Silver |  | Front Glass | Front Glass | 17353.152 | Low-iron solar Glass containing Antimony |  | Encapsulation | Encapsulation | 0 | unknown
|  |  |  | Bus Bar Wires | BB Wire M Side One Piece | 0 | Lead |  | Front Glass | Front Glass | 0 | Antimony
|  |  |  | Bus Bar Wires | BB Wire M Mid One Piece | 6.501938 | Copper |  | Encapsulation | Encapsulation | 0 | Ethyl Vinyl Acetate (EVA)
|  |  |  | Bus Bar Wires | BB Wire M Mid One Piece | 0.368294 | Tin |  | Encapsulation | Encapsulation | 0 | unknown
|  |  |  | Bus Bar Wires | BB Wire M Mid One Piece | 0.013768 | Silver |  | Encapsulation | Encapsulation | 0 | unknown
|  |  |  | Bus Bar Wires | BB Wire M Mid One Piece | 0 | Lead
|  |  |  | Bus Bar Wires | Wire BB | 32.64192 | Copper
|  |  |  | Bus Bar Wires | Wire BB | 1.84896 | Tin
|  |  |  | Bus Bar Wires | Wire BB | 0.06912 | Silver
|  |  |  | Bus Bar Wires | Wire BB | 0 | Lead
|  |  |  | Bus Bar Wires | BB Wire 2 Cells | 17.630037 | Copper
|  |  |  | Bus Bar Wires | BB Wire 2 Cells | 0.998631 | Tin
|  |  |  | Bus Bar Wires | BB Wire 2 Cells | 0.037332 | Silver
|  |  |  | Bus Bar Wires | BB Wire 2 Cells | 0 | Lead
|  |  |  | Tabbing wires | Cell wire (tin-plated copper) | 280.720512 | Copper
|  |  |  | Tabbing wires | Cell wire (tin-plated copper) | 15.901056 | Tin
|  |  |  | Tabbing wires | Cell wire (tin-plated copper) | 0.594432 | Silver
|  |  |  | Tabbing wires | Cell wire (tin-plated copper) | 0 | Lead
|  |  |  | Cells | Half-Cut Cell | 1620 | Silicon
|  |  |  | Cells | Cell mettalisation | 4.8 | Silver
|  |  |  | Cells | Cell Al passivation layer | 48 | Aluminum
|  |  |  | Encapsulation | Encapsulation | 0 | Ethyl Vinyl Acetate (EVA)
|  |  |  | Encapsulation | Encapsulation | 0 | unknown
|  |  |  | Encapsulation | Encapsulation | 0 | unknown
Step 3 | Incineration and Glass cleaning |  |  | Solar panel materials in bottom ash |  |  |  |  | Glass after thermal cleaning |  |  |  |  | Materials Lost through thermal cleaning
|  |  |  | Category | Part name | Total Mass [gram] | Material |  | Category | Part name | Total Mass [gram] | Material |  | Category | Part name | Total Mass [gram] | Material
|  |  |  | Bus Bar Wires | BB Wire M Side One Piece | 3.162186 | Copper |  | Back Glass | Back Glass | 15615.009 | Low-iron solar Glass containing Antimony |  | Back Glass | Back Glass | 1735.001 | Low-iron solar Glass containing Antimony
|  |  |  | Bus Bar Wires | BB Wire M Side One Piece | 0.179118 | Tin |  | Back Glass | Back Glass | 0 | Antimony |  | Back Glass | Back Glass | 0 | Antimony
|  |  |  | Bus Bar Wires | BB Wire M Side One Piece | 0.006696 | Silver |  | Front Glass | Front Glass | 15617.8368 | Low-iron solar Glass containing Antimony |  | Front Glass | Front Glass | 1735.3152 | Low-iron solar Glass containing Antimony
|  |  |  | Bus Bar Wires | BB Wire M Side One Piece | 0 | Lead |  | Front Glass | Front Glass | 0 | Antimony |  | Front Glass | Front Glass | 0 | Antimony
|  |  |  | Bus Bar Wires | BB Wire M Mid One Piece | 6.501938 | Copper
|  |  |  | Bus Bar Wires | BB Wire M Mid One Piece | 0.368294 | Tin
|  |  |  | Bus Bar Wires | BB Wire M Mid One Piece | 0.013768 | Silver
|  |  |  | Bus Bar Wires | BB Wire M Mid One Piece | 0 | Lead
|  |  |  | Bus Bar Wires | Wire BB | 32.64192 | Copper
|  |  |  | Bus Bar Wires | Wire BB | 1.84896 | Tin
|  |  |  | Bus Bar Wires | Wire BB | 0.06912 | Silver
|  |  |  | Bus Bar Wires | Wire BB | 0 | Lead
|  |  |  | Bus Bar Wires | BB Wire 2 Cells | 17.630037 | Copper
|  |  |  | Bus Bar Wires | BB Wire 2 Cells | 0.998631 | Tin
|  |  |  | Bus Bar Wires | BB Wire 2 Cells | 0.037332 | Silver
|  |  |  | Bus Bar Wires | BB Wire 2 Cells | 0 | Lead
|  |  |  | Tabbing wires | Cell wire (tin-plated copper) | 280.720512 | Copper
|  |  |  | Tabbing wires | Cell wire (tin-plated copper) | 15.901056 | Tin
|  |  |  | Tabbing wires | Cell wire (tin-plated copper) | 0.594432 | Silver
|  |  |  | Tabbing wires | Cell wire (tin-plated copper) | 0 | Lead
|  |  |  | Cells | Half-Cut Cell | 1620 | Silicon
|  |  |  | Cells | Cell mettalisation | 4.8 | Silver
|  |  |  | Cells | Cell Al passivation layer | 48 | Aluminum
Step 4 | Basic Chemistry |  |  | Solar Panel Materials Seperated and recovered through basic chemistry |  |  |  |  | Solar Panel Materials lost through basic chemistry
|  |  |  | Category | Part name | Total Mass [gram] | Material |  | Category | Part name | Total Mass [gram] | Material
|  |  |  | Bus Bar Wires | BB Wire M Side One Piece | 3.0040767 | Copper |  | Bus Bar Wires | BB Wire M Side One Piece | 0.1581093 | Copper
|  |  |  | Bus Bar Wires | BB Wire M Side One Piece | 0.1701621 | Tin |  | Bus Bar Wires | BB Wire M Side One Piece | 0.0089559 | Tin
|  |  |  | Bus Bar Wires | BB Wire M Side One Piece | 0.0063612 | Silver |  | Bus Bar Wires | BB Wire M Side One Piece | 0.0003348 | Silver
|  |  |  | Bus Bar Wires | BB Wire M Side One Piece | 0 | Lead |  | Bus Bar Wires | BB Wire M Side One Piece | 0 | Lead
|  |  |  | Bus Bar Wires | BB Wire M Mid One Piece | 6.1768411 | Copper |  | Bus Bar Wires | BB Wire M Mid One Piece | 0.3250969 | Copper
|  |  |  | Bus Bar Wires | BB Wire M Mid One Piece | 0.3498793 | Tin |  | Bus Bar Wires | BB Wire M Mid One Piece | 0.0184147 | Tin
|  |  |  | Bus Bar Wires | BB Wire M Mid One Piece | 0.0130796 | Silver |  | Bus Bar Wires | BB Wire M Mid One Piece | 0.0006884 | Silver
|  |  |  | Bus Bar Wires | BB Wire M Mid One Piece | 0 | Lead |  | Bus Bar Wires | BB Wire M Mid One Piece | 0 | Lead
|  |  |  | Bus Bar Wires | Wire BB | 31.009824 | Copper |  | Bus Bar Wires | Wire BB | 1.632096 | Copper
|  |  |  | Bus Bar Wires | Wire BB | 1.756512 | Tin |  | Bus Bar Wires | Wire BB | 0.092448 | Tin
|  |  |  | Bus Bar Wires | Wire BB | 0.065664 | Silver |  | Bus Bar Wires | Wire BB | 0.003456 | Silver
|  |  |  | Bus Bar Wires | Wire BB | 0 | Lead |  | Bus Bar Wires | Wire BB | 0 | Lead
|  |  |  | Bus Bar Wires | BB Wire 2 Cells | 16.74853515 | Copper |  | Bus Bar Wires | BB Wire 2 Cells | 0.88150185 | Copper
|  |  |  | Bus Bar Wires | BB Wire 2 Cells | 0.94869945 | Tin |  | Bus Bar Wires | BB Wire 2 Cells | 0.04993155 | Tin
|  |  |  | Bus Bar Wires | BB Wire 2 Cells | 0.0354654 | Silver |  | Bus Bar Wires | BB Wire 2 Cells | 0.0018666 | Silver
|  |  |  | Bus Bar Wires | BB Wire 2 Cells | 0 | Lead |  | Bus Bar Wires | BB Wire 2 Cells | 0 | Lead
|  |  |  | Tabbing wires | Cell wire (tin-plated copper) | 266.6844864 | Copper |  | Tabbing wires | Cell wire (tin-plated copper) | 14.0360256 | Copper
|  |  |  | Tabbing wires | Cell wire (tin-plated copper) | 15.1060032 | Tin |  | Tabbing wires | Cell wire (tin-plated copper) | 0.7950528 | Tin
|  |  |  | Tabbing wires | Cell wire (tin-plated copper) | 0.5647104 | Silver |  | Tabbing wires | Cell wire (tin-plated copper) | 0.0297216 | Silver
|  |  |  | Tabbing wires | Cell wire (tin-plated copper) | 0 | Lead |  | Tabbing wires | Cell wire (tin-plated copper) | 0 | Lead
|  |  |  | Cells | Half-Cut Cell | 1539 | Silicon |  | Cells | Half-Cut Cell | 81 | Silicon
|  |  |  | Cells | Cell mettalisation | 4.56 | Silver |  | Cells | Cell mettalisation | 0.24 | Silver
|  |  |  | Cells | Cell Al passivation layer | 24 | Aluminum |  | Cells | Cell Al passivation layer | 24 | Aluminum

## 3. Stand Waterjet+ Incinera (2) (hidden)
Scenario 3. Waterjet delamination and incineration of a standard solar panel
In this scenario, the solar panel is delaminated with waterjet technology after which the solar panel is incinerated to bottom ash which is seperated using basic chemistry
| Mass Balance: | FALSE | -23.002
| BOM Junction box after manual dismantling | [5 empty] | BOM aluminium frame after manual dismantling |  |  |  |  | Lost Materials through waterjet | [5 empty] | Lost Materials through glass cleaning | [5 empty] | Solar panel after incineration | [5 empty] | Lost Materials through basic chemistry
| Category | Part name (based on cad model) | Material | Mass |  |  | Category | Part name (based on cad model) | Material | Mass |  | Category | Part name (based on cad model) | Material | Mass |  |  | Category | Part name (based on cad model) | Material | Mass |  |  | Category | Part name (based on cad model) | Material | Mass |  |  | Category | Part name (based on cad model) | Material | Mass
| 0 | 1 | 0 | 1 |  |  | 0 | 0 | 0 | 1 |  | 0 | 1 | Copper | 1 |  |  | 0 | 0 | Antimony | 0 |  |  | 0 | 0 | 0 | 0 |  |  | 0 | 0 | 0 | 0
| 0 | 1 | 0 | 1 |  |  | 0 | 1 | 0 | 1 | [7 empty] | 0 | 0 | Silver | 0.0002 |  |  | 0 | 1728 | 0 | 0.897275 |  |  | 0 | 1728 | 0 | 0.047225
| 0 | 1 | 0 | 1 | [13 empty] | Glass after cleaning | [5 empty] | 0 | 0 | 0 | 0.050825 |  |  | 0 | 0 | 0 | 0.002675
| 0 | 1 | 0 | 1 | [13 empty] | Category | Part name (based on cad model) | Material | Mass |  |  | 0 | 0 | 0 | 0.0019 |  |  | 0 | 0 | 0 | 0.0001
| 0 | 1 | 0 | 1 | [13 empty] | 0 | 0 | Antimony | 0 |  |  | 0 | 0 | 0 | 0 |  |  | 0 | 0 | 0 | 0
| 0 | 1 | 0 | 1 | [13 empty] | 0 | 0 | Silver | 0.0018 |  |  | 0 | 120 | 0 | 0.95 |  |  | 0 | 120 | 0 | 0.05
| 0 | 1 | 0 | 1 | [19 empty] | 0 | 120 | 0 | 0.95 |  |  | 0 | 120 | 0 | 0.05
| 0 | 1 | 0 | 1 | [19 empty] | 0 | 120 | 0 | 0.95 |  |  | 0 | 120 | 0 | 0.05
| 0 | 1 | 0 | 1 | [19 empty] | 9.8 | 2 | 0 | 0.95 |  |  | 9.8 | 2 | 0 | 0.05
| 0 | 1 | 0 | 1 | [19 empty] | 9.8 | 2 | 0 | 0.95 |  |  | 9.8 | 2 | 0 | 0.05
| 0 | 1 | 0 | 1 | [19 empty] | 0 | 1 | 0 | 0.95 |  |  | 0 | 1 | 0 | 0.05
| 0 | 0 | 0 | 0 | [19 empty] | 0 | 1 | 0 | 0.95 |  |  | 0 | 1 | 0 | 0.05
[24 empty] | 0 | 0 | 0 | 0.05 |  |  | 0 | 0 | 0 | 0.95
Calculation of these results
Copy of the Variables for easier access (DON'T MODIFY ANYTHING HERE)
| TC Manual Dismantling | 0 |  | TC Basic chemistry: Acid leaching -> Vacuum filtration -> Electrolysis | 0
| Efficiency of deframing | 1 |  | Silver | 0.95
| 0 | 0 |  | Silicon | 0.95
| 0 | 0 |  | Copper | 0.95
| 0 | 0 |  | Aluminum | 0.5
|  |  |  | Silver | 0.05
|  |  |  | Silicon | 0.05
| TC Water jet | 0 |  | Copper | 0.05
| Glass delamination success rate | 1 |  | Aluminum | 0.5
| Encapsulant leftover on glass | 0
| Encapsulant leftover on solar cells | 0
| Encapsulant sublimation | 1
| Copper tabs recovery | 0 |  | TC Glas: thermal post-treatment | 0
|  |  |  | Glas cleaning efficiency | 0.9
|  |  |  | Glas cleaning efficiency | 0.1
| TC Incineration | 0 |  | 0 | 0
| Incineration efficiency | 1 |  | 0 | 0
| Incineration glass efficiency | 0
| Incineration encapsulant loss | 1
| 0 | 0
| 0 | 0
Iterative result area (All components which have reached "product" state are to be listed here at every iteration step)
Step 0 | [12 empty] | BOM copy
| 10.76 | Back Glass | 1 | 17350.01 | 17350.01 | Low-iron solar Glass containing Antimony | 1 |  |  |  | Category | Part Cost (€ per ?) | Part name (based on cad model) | Quantity | Mass | Material
| 0 | Back Glass | 0 | 0 | 0 | Antimony | 0 |  |  |  | Back Glass | 10.76 | Back Glass | 1 | 17350.01 | Low-iron solar Glass containing Antimony | 17350.01 | Silicon dioxide (SiO2)
| 11.54 | Front Glass | 1 | 17353.152 | 17353.152 | Low-iron solar Glass containing Antimony | 1 | [9 empty] | 0 | Sodium oxide (Na2O)
| 0 | Front Glass | 0 | 0 | 0 | Antimony | 0 | [9 empty] | 0 | Calcium oxide (CaO)
| 0.95 | BB Wire M Side One Piece | 2 | 1.674 | 3.162186 | Copper | 0.9445 | [9 empty] | 0 | Magnesium oxide (MgO)
| 0 | BB Wire M Side One Piece | 0 | 0 | 0.179118 | Tin | 0.0535 | [9 empty] | 0 | Aluminum oxide (Al2O3)
| 0 | BB Wire M Side One Piece | 0 | 0 | 0.006696 | Silver | 0.002 | [9 empty] | 0 | lron oxide (Fe203)
| 0 | BB Wire M Side One Piece | 0 | 0 | 0 | Lead | 0 | [9 empty] | 0 | Titanium Oxide (TiO2)
| 0 | BB Wire M Mid One Piece | 2 | 3.442 | 6.501938 | Copper | 0.9445 | [9 empty] | 0 | SulfurTri Oxide (SOs)
| 0 | BB Wire M Mid One Piece | 0 | 0 | 0.368294 | Tin | 0.0535 | [9 empty] | 0 | Antimony oxide (Sb2O3)
| 0 | BB Wire M Mid One Piece | 0 | 0 | 0.013768 | Silver | 0.002 |  |  |  | Front Glass | 11.54 | Front Glass | 1 | 17353.152 | Low-iron solar Glass containing Antimony | 17353.152 | Silicon dioxide (SiO2)
| 0 | BB Wire M Mid One Piece | 0 | 0 | 0 | Lead | 0 | [9 empty] | 0 | Sodium oxide (Na2O)
| 0 | Wire BB | 384 | 0.09 | 32.64192 | Copper | 0.9445 | [9 empty] | 0 | Calcium oxide (CaO)
| 0 | Wire BB | 0 | 0 | 1.84896 | Tin | 0.0535 | [9 empty] | 0 | Magnesium oxide (MgO)
| 0 | Wire BB | 0 | 0 | 0.06912 | Silver | 0.002 | [9 empty] | 0 | Aluminum oxide (Al2O3)
| 0 | Wire BB | 0 | 0 | 0 | Lead | 0 | [9 empty] | 0 | lron oxide (Fe203)
| 0 | BB Wire 2 Cells | 6 | 3.111 | 17.630037 | Copper | 0.9445 | [9 empty] | 0 | Titanium Oxide (TiO2)
| 0 | BB Wire 2 Cells | 0 | 0 | 0.998631 | Tin | 0.0535 | [9 empty] | 0 | SulfurTri Oxide (SOs)
| 0 | BB Wire 2 Cells | 0 | 0 | 0.037332 | Silver | 0.002 | [9 empty] | 0 | Antimony oxide (Sb2O3)
| 0 | BB Wire 2 Cells | 0 | 0 | 0 | Lead | 0 |  |  |  | Bus Bar Wires | 0.95 | BB Wire M Side One Piece | 2 | 1.674 | Tin-plated copper | 1.674 | Tin
| 3.38 | Cell wire (tin-plated copper) | 1728 | 0.172 | 280.720512 | Copper | 0.9445 | [9 empty] | 1.674 | Copper
| 0 | Cell wire (tin-plated copper) | 0 | 0 | 15.901056 | Tin | 0.0535 | [5 empty] | BB Wire M Mid One Piece | 2 | 3.442 | Tin-plated copper | 3.442 | Tin
| 0 | Cell wire (tin-plated copper) | 0 | 0 | 0.594432 | Silver | 0.002 | [9 empty] | 3.442 | Copper
| 0 | Cell wire (tin-plated copper) | 0 | 0 | 0 | Lead | 0 | [5 empty] | Wire BB | 384 | 0.09 | Tin-plated copper | 17.28 | Tin
| 17.4 | Half-Cut Cell | 120 | 13.5 | 1620 | Silicon | 1 | [9 empty] | 17.28 | Copper
| 0 | Cell mettalisation | 120 | 0.04 | 4.8 | Silver | 1 | [5 empty] | BB Wire 2 Cells | 6 | 3.111 | Tin-plated copper | 9.333 | Tin
| 0 | Cell Al passivation layer | 120 | 0.4 | 48 | Aluminum | 1 | [9 empty] | 9.333 | Copper
| 9.8 | Long Frame | 2 | 586.94 | 1173.88 | Aluminum | 1 |  |  |  | Tabbing wires | 3.38 | Cell wire (tin-plated copper) | 1728 | 0.172 | Tin-plated copper | 148.608 | Tin
| 0 | Short Frame | 2 | 343.91 | 687.82 | Aluminum | 1 | [9 empty] | 148.608 | Copper
| 0 | Silicone Glue | 1 | 66 | 66 | Silione Glue (estimate) | 1 |  |  |  | Cells | 17.4 | Half-Cut Cell | 120 | 22.027 | Monocrystalline Silicon (n-doped) | 2643.24 | Monocrystalline Silicon (n-doped)
| 0.97 | Encapsulation | 1 | 100 | 100 | Ethyl Vinyl Acetate (EVA) | 1 | [5 empty] | Half-Cut Cell | 1 | 810 | Monocrystalline Silicon (p-doped) | 810 | Monocrystalline Silicon (p-doped)
| 0 | Encapsulation | 0 | 0 | 0 | unknown | 1 | [5 empty] | Metalisation |  |  | Silver | 0 | Silver
| 0 | Encapsulation | 0 | 0 | 0 | unknown | 1 |  |  |  | Frame | 9.8 | Long Frame | 2 | 586.94 | Aluminum | 1173.88 | Aluminum
| 3.4 | Right Cable Core | 1 | 36 | 36 | Copper | 1 | [5 empty] | Short Frame | 2 | 343.906 | Aluminum | 687.812 | Aluminum
| 0 | Left Cable Core | 1 | 36 | 36 | Copper | 1 |  |  |  | Encapsulation |  | Encapsulant |  |  | EVA (ethylene/vinyl-acetate copolymer) | 0 | EVA (ethylene/vinyl-acetate copolymer)
| 0 | Right Cable Insulation | 1 | 22.5 | 22.5 | Polyethylene | 1 |  |  |  | Junction Box | 3.4 | Right Cable Core | 1 | 50.561 | Copper | 50.561 | Copper
| 0 | Left Cable Insulation | 1 | 22.5 | 22.5 | Polyethylene | 1 | [5 empty] | Left Cable Core | 1 | 50.561 | Copper | 50.561 | Copper
| 0 | Left Box | 1 | 7.75 | 7.75 | Polypropylene | 1 | [5 empty] | Right Cable Insulation |  |  | Polyethylene | 0 | Polyethylene
| 0 | Left Lid | 1 | 2.09 | 2.09 | Polypropylene | 1 | [5 empty] | Left Cable Insulation |  |  | Polyethylene | 0 | Polyethylene
| 0 | MC4_female | 1 | 9.7 | 9.7 | Polypropylene | 1 | [5 empty] | Left Box | 1 | 7.747 | Polypropylene | 7.747 | Polypropylene
| 0 | MC4_male | 1 | 9.03 | 9.03 | Polypropylene | 1 | [5 empty] | Left Lid | 1 | 2.085 | Polypropylene | 2.085 | Polypropylene
| 0 | Middle Box | 1 | 7.75 | 7.75 | Polypropylene | 1 | [5 empty] | MC4_female | 1 | 9.699 | Polypropylene | 9.699 | Polypropylene
| 0 | Middle Lid | 1 | 2.09 | 2.09 | Polypropylene | 1 | [5 empty] | MC4_male | 1 | 9.03 | Polypropylene | 9.03 | Polypropylene
| 0 | Right Box | 1 | 7.75 | 7.75 | Polypropylene | 1 | [5 empty] | Middle Box | 1 | 7.747 | Polypropylene | 7.747 | Polypropylene
| 0 | Right Lid | 1 | 2.09 | 2.09 | Polypropylene | 1 | [5 empty] | Middle Lid | 1 | 2.085 | Polypropylene | 2.085 | Polypropylene
| 0 | Silicone Glue | 1 | 24 | 24 | Silicone Glue (estimate) | 1 | [5 empty] | Right Box | 1 | 7.747 | Polypropylene | 7.747 | Polypropylene
| 0 | 0 | 0 | 36002.543 | 38953.586 | 0 | 0 | [5 empty] | Right Lid | 1 | 2.085 | Polypropylene | 2.085 | Polypropylene
| 0 | 0 | 0 | 0 | 0 | 0 | 0 |  |  |  | Total: |  | Assembly V1.4-120-TOPCON |  | 36623.871 |  | 40528.115
Step 1 | [12 empty] | Solar panel Sandwich after Manual Dismantling | [6 empty] | BOM Junction box after manual dismantling | [5 empty] | BOM aluminium frame after manual dismantling
[13 empty] | Category | Part name (based on cad model) | Material | Mass |  |  |  | Category | Part name (based on cad model) | Material | Mass |  |  | Category | Part name (based on cad model) | Material | Mass
[13 empty] | 0 | 0 | Antimony | 0 |  |  |  | 0 | 1 | 0 | 1 |  |  | 0 | 0 | 0 | 1
[13 empty] | 0 | 0 | Silver | 0.002 |  |  |  |  | 1 | 0 | 1 |  |  |  | 1 | 0 | 1
[13 empty] | 0 | 0 | 0 | 0 |  |  |  |  | 1 | 0 | 1
[13 empty] | 0 | 1728 | 0 | 0.9445 |  |  |  |  | 1 | 0 | 1
[13 empty] | 0 | 0 | 0 | 0.0535 |  |  |  |  | 1 | 0 | 1
[13 empty] | 0 | 0 | 0 | 0.002 |  |  |  |  | 1 | 0 | 1
[13 empty] | 0 | 0 | 0 | 0 |  |  |  |  | 1 | 0 | 1
[13 empty] | 0 | 120 | 0 | 1 |  |  |  |  | 1 | 0 | 1
[13 empty] | 0 | 120 | 0 | 1 |  |  |  |  | 1 | 0 | 1
[13 empty] | 0 | 120 | 0 | 1 |  |  |  |  | 1 | 0 | 1
[13 empty] | 9.8 | 2 | 0 | 1 |  |  |  |  | 1 | 0 | 1
[13 empty] | 9.8 | 2 | 0 | 1 |  |  |  |  | 0 | 0 | 0
[13 empty] | 0 | 1 | 0 | 1
[13 empty] | 0 | 1 | 0 | 1
[13 empty] | 0 | 0 | 0 | 1
[13 empty] | 0 | Encapsulant | 0 | 1
Step 2 | [12 empty] | Solar panel after waterjet | [6 empty] | Glass after waterjet | [5 empty] | Lost Materials through waterjet
[13 empty] | Category | Part name (based on cad model) | Material | Mass |  |  |  | Category | Part name (based on cad model) | Material | Mass |  |  | Category | Part name (based on cad model) | Material | Mass
[13 empty] | 0 | 0 | Antimony | 0 |  |  |  | 0 | 0 | Antimony | 0 |  |  | 0 | 1 | Copper | 1
[13 empty] | 0 | 0 | Silver | 0 |  |  |  | 0 | 0 | Silver | 0.002
[13 empty] | 0 | 0 | 0 | 0
[13 empty] | 0 | 1728 | 0 | 0.9445
[13 empty] | 0 | 0 | 0 | 0.0535
[13 empty] | 0 | 0 | 0 | 0.002
[13 empty] | 0 | 0 | 0 | 0
[13 empty] | 0 | 120 | 0 | 1
[13 empty] | 0 | 120 | 0 | 1
[13 empty] | 0 | 120 | 0 | 1
[13 empty] | 9.8 | 2 | 0 | 1
[13 empty] | 9.8 | 2 | 0 | 1
[13 empty] | 0 | 1 | 0 | 1
[13 empty] | 0 | 1 | 0 | 1
[13 empty] | 0 | 0 | 0 | 1
Step 3 | [12 empty] | Solar panel after incineration | [6 empty] | Glass after cleaning | [5 empty] | Lost Materials through glass cleaning
[13 empty] | Category | Part name (based on cad model) | Material | Mass |  |  |  | Category | Part name (based on cad model) | Material | Mass |  |  | Category | Part name (based on cad model) | Material | Mass
[13 empty] | 0 | 0 | 0 | 0 |  |  |  | 0 | 0 | Antimony | 0 |  |  | 0 | 0 | Antimony | 0
[13 empty] | 0 | 1728 | 0 | 0.9445 |  |  |  | 0 | 0 | Silver | 0.0018 |  |  | 0 | 0 | Silver | 0.0002
[13 empty] | 0 | 0 | 0 | 0.0535
[13 empty] | 0 | 0 | 0 | 0.002
[13 empty] | 0 | 0 | 0 | 0
[13 empty] | 0 | 120 | 0 | 1
[13 empty] | 0 | 120 | 0 | 1
[13 empty] | 0 | 120 | 0 | 1
[13 empty] | 9.8 | 2 | 0 | 1
[13 empty] | 9.8 | 2 | 0 | 1
[13 empty] | 0 | 1 | 0 | 1
[13 empty] | 0 | 1 | 0 | 1
[13 empty] | 0 | 0 | 0 | 1
Step 4 | [12 empty] | Solar panel after incineration | [6 empty] | Lost Materials through basic chemistry
[13 empty] | Category | Part name (based on cad model) | Material | Mass |  |  |  | Category | Part name (based on cad model) | Material | Mass
[13 empty] | 0 | 0 | 0 | 0 |  |  |  | 0 | 0 | 0 | 0
[13 empty] | 0 | 1728 | 0 | 0.897275 |  |  |  | 0 | 1728 | 0 | 0.047225
[13 empty] | 0 | 0 | 0 | 0.050825 |  |  |  | 0 | 0 | 0 | 0.002675
[13 empty] | 0 | 0 | 0 | 0.0019 |  |  |  | 0 | 0 | 0 | 0.0001
[13 empty] | 0 | 0 | 0 | 0 |  |  |  | 0 | 0 | 0 | 0
[13 empty] | 0 | 120 | 0 | 0.95 |  |  |  | 0 | 120 | 0 | 0.05
[13 empty] | 0 | 120 | 0 | 0.95 |  |  |  | 0 | 120 | 0 | 0.05
[13 empty] | 0 | 120 | 0 | 0.95 |  |  |  | 0 | 120 | 0 | 0.05
[13 empty] | 9.8 | 2 | 0 | 0.95 |  |  |  | 9.8 | 2 | 0 | 0.05
[13 empty] | 9.8 | 2 | 0 | 0.95 |  |  |  | 9.8 | 2 | 0 | 0.05
[13 empty] | 0 | 1 | 0 | 0.95 |  |  |  | 0 | 1 | 0 | 0.05
[13 empty] | 0 | 1 | 0 | 0.95 |  |  |  | 0 | 1 | 0 | 0.05
[13 empty] | 0 | 0 | 0 | 0.05 |  |  |  | 0 | 0 | 0 | 0.95
Note on T81: [Threaded comment] Your version of Excel allows you to read this threaded comment; however, any edits to it will get removed if the file is opened in a newer version of Excel. Learn more: https://go.microsoft.com/fwlink/?linkid=870924 Comment: I asked BS what the perecentages where, but I don't know yet so now I just used 50%/50%

## 4. Stand Incineration
Scenario 4. Incineration of a standard solar panel
In this scenario, the solar panel sandwich is incinerated to bottom ash after which it is treated with basic chemical methods
|  | Mass Balance: | TRUE | 0
Results
|  | Solar Panel Materials Seperated and recovered through basic chemistry |  |  |  |  | Solar Panel Materials lost through basic chemistry |  |  |  |  | Material seperated through incineration | [7 empty] | BOM Junction box after manual dismantling |  |  |  | BOM aluminium frame after manual dismantling |  |  |  | Per material recovered
|  | Category | Part name | Total Mass [gram] | Material |  | Category | Part name | Total Mass [gram] | Material |  | Category | Part name | Total Mass | Material |  |  |  |  | Category | Part Cost (€ per part) | Total Mass [gram] | Material | Category | Part name (based on cad model) | Total Mass [gram] | Material | Material | Total mass [gram]
|  | Bus Bar Wires | BB Wire M Side One Piece | 3.0040767 | Copper |  | Bus Bar Wires | BB Wire M Side One Piece | 0.1581093 | Copper |  | Back Glass | Back Glass | 15615.009 | Low-iron solar Glass containing Antimony |  |  |  |  | Junction Box | Right Cable Core | 36 | Copper | Frame | Long Frame | 1173.88 | Aluminum | Glass wool/ glass fibre / glass foam | 31232.8458
|  | Bus Bar Wires | BB Wire M Side One Piece | 0.1701621 | Tin |  | Bus Bar Wires | BB Wire M Side One Piece | 0.0089559 | Tin |  | Back Glass | Back Glass | 0 | Antimony |  |  |  |  | Junction Box | Left Cable Core | 36 | Copper | Frame | Short Frame | 687.82 | Aluminum | Secondary Aluminium | 1885.7
|  | Bus Bar Wires | BB Wire M Side One Piece | 0.0063612 | Silver |  | Bus Bar Wires | BB Wire M Side One Piece | 0.0003348 | Silver |  | Front Glass | Front Glass | 15617.8368 | Low-iron solar Glass containing Antimony |  |  |  |  | Junction Box | Right Cable Insulation | 22.5 | Polyethylene | Frame | Silicone Glue | 66 | Silione Glue (estimate) | Secondary Copper | 395.6238
|  | Bus Bar Wires | BB Wire M Side One Piece | 0 | Lead |  | Bus Bar Wires | BB Wire M Side One Piece | 0 | Lead |  | Front Glass | Front Glass | 0 | Antimony |  |  |  |  | Junction Box | Left Cable Insulation | 22.5 | Polyethylene |  |  |  |  | Secondary Tin | 18.33125605
|  | Bus Bar Wires | BB Wire M Mid One Piece | 6.1768411 | Copper |  | Bus Bar Wires | BB Wire M Mid One Piece | 0.3250969 | Copper |  | Encapsulation | Encapsulation | 0 | Ethyl Vinyl Acetate (EVA) |  |  |  |  | Junction Box | Left Box | 7.75 | Polypropylene |  |  |  |  | Secondary Silver | 5.2452806
|  | Bus Bar Wires | BB Wire M Mid One Piece | 0.3498793 | Tin |  | Bus Bar Wires | BB Wire M Mid One Piece | 0.0184147 | Tin |  | Encapsulation | Encapsulation | 0 | unknown |  |  |  |  | Junction Box | Left Lid | 2.09 | Polypropylene |  |  |  |  | Secondary Lead | 0
|  | Bus Bar Wires | BB Wire M Mid One Piece | 0.0130796 | Silver |  | Bus Bar Wires | BB Wire M Mid One Piece | 0.0006884 | Silver |  | Encapsulation | Encapsulation | 0 | unknown |  |  |  |  | Junction Box | MC4_female | 9.7 | Polypropylene |  |  |  |  | Metallurgical Grade Silicon | 1539
|  | Bus Bar Wires | BB Wire M Mid One Piece | 0 | Lead |  | Bus Bar Wires | BB Wire M Mid One Piece | 0 | Lead | [9 empty] | Junction Box | MC4_male | 9.03 | Polypropylene
|  | Bus Bar Wires | Wire BB | 31.009824 | Copper |  | Bus Bar Wires | Wire BB | 1.632096 | Copper |  | Material lost after glas cleaning | [7 empty] | Junction Box | Middle Box | 7.75 | Polypropylene
|  | Bus Bar Wires | Wire BB | 1.756512 | Tin |  | Bus Bar Wires | Wire BB | 0.092448 | Tin | [9 empty] | Junction Box | Middle Lid | 2.09 | Polypropylene
|  | Bus Bar Wires | Wire BB | 0.065664 | Silver |  | Bus Bar Wires | Wire BB | 0.003456 | Silver |  | Back Glass | Back Glass | 1735.001 | Low-iron solar Glass containing Antimony |  |  |  |  | Junction Box | Right Box | 7.75 | Polypropylene
|  | Bus Bar Wires | Wire BB | 0 | Lead |  | Bus Bar Wires | Wire BB | 0 | Lead |  | Back Glass | Back Glass | 0 | Antimony |  |  |  |  | Junction Box | Right Lid | 2.09 | Polypropylene
|  | Bus Bar Wires | BB Wire 2 Cells | 16.74853515 | Copper |  | Bus Bar Wires | BB Wire 2 Cells | 0.88150185 | Copper |  | Front Glass | Front Glass | 1735.3152 | Low-iron solar Glass containing Antimony |  |  |  |  | Junction Box | Silicone Glue | 24 | Silicone Glue (estimate)
|  | Bus Bar Wires | BB Wire 2 Cells | 0.94869945 | Tin |  | Bus Bar Wires | BB Wire 2 Cells | 0.04993155 | Tin |  | Front Glass | Front Glass | 0 | Antimony
|  | Bus Bar Wires | BB Wire 2 Cells | 0.0354654 | Silver |  | Bus Bar Wires | BB Wire 2 Cells | 0.0018666 | Silver
|  | Bus Bar Wires | BB Wire 2 Cells | 0 | Lead |  | Bus Bar Wires | BB Wire 2 Cells | 0 | Lead
|  | Tabbing wires | Cell wire (tin-plated copper) | 266.6844864 | Copper |  | Tabbing wires | Cell wire (tin-plated copper) | 14.0360256 | Copper |  | Material lost after incineration
|  | Tabbing wires | Cell wire (tin-plated copper) | 15.1060032 | Tin |  | Tabbing wires | Cell wire (tin-plated copper) | 0.7950528 | Tin
|  | Tabbing wires | Cell wire (tin-plated copper) | 0.5647104 | Silver |  | Tabbing wires | Cell wire (tin-plated copper) | 0.0297216 | Silver |  | Encapsulation | Encapsulation | 100
|  | Tabbing wires | Cell wire (tin-plated copper) | 0 | Lead |  | Tabbing wires | Cell wire (tin-plated copper) | 0 | Lead |  | Encapsulation | Encapsulation | 0
|  | Cells | Half-Cut Cell | 1539 | Silicon |  | Cells | Half-Cut Cell | 81 | Silicon |  | Encapsulation | Encapsulation | 0
|  | Cells | Cell mettalisation | 4.56 | Silver |  | Cells | Cell mettalisation | 0.24 | Silver
|  | Cells | Cell Al passivation layer | 24 | Aluminum |  | Cells | Cell Al passivation layer | 24 | Aluminum
Calculation of these results
Copy of the Variables for easier access (DON'T MODIFY ANYTHING HERE)
|  | TC Manual Dismantling | 0 |  | TC Incineration | 0 |  | TC Basic chemistry: Acid leaching -> Vacuum filtration -> Electrolysis | 0
|  | Efficiency of deframing | 1 |  | Incineration efficiency | 1 |  | Silver | 0.95
|  | 0 | 0 |  | Incineration glass efficiency | 0 |  | Silicon | 0.95
|  | 0 | 0 |  | Incineration encapsulant loss | 1 |  | Copper | 0.95
|  | 0 | 0 |  | 0 | 0 |  | Aluminum | 0.5
[5 empty] | 0 | 0 |  | Silver | 0.05
[8 empty] | Silicon | 0.05
[5 empty] | TC Glas: thermal post-treatment | 0 |  | Copper | 0.05
[5 empty] | Glas cleaning efficiency | 0.9 |  | Aluminum | 0.5
[5 empty] | Glas cleaning efficiency | 0.1
[5 empty] | 0 | 0
Bill of Materials
Step 0
|  |  |  | Category | Part Cost (€ per part) | Part name | Quantity | Mass/Unit [gram] | Total Mass [gram] | Material | Proportion of material in part
|  |  |  | Back Glass | 10.76 | Back Glass | 1 | 17350.01 | 17350.01 | Low-iron solar Glass containing Antimony | 1
|  |  |  | Back Glass | 0 | Back Glass | 0 | 0 | 0 | Antimony | 0
|  |  |  | Front Glass | 11.54 | Front Glass | 1 | 17353.152 | 17353.152 | Low-iron solar Glass containing Antimony | 1
|  |  |  | Front Glass | 0 | Front Glass | 0 | 0 | 0 | Antimony | 0
|  |  |  | Bus Bar Wires | 0.95 | BB Wire M Side One Piece | 2 | 1.674 | 3.162186 | Copper | 0.9445
|  |  |  | Bus Bar Wires | 0 | BB Wire M Side One Piece | 0 | 0 | 0.179118 | Tin | 0.0535
|  |  |  | Bus Bar Wires | 0 | BB Wire M Side One Piece | 0 | 0 | 0.006696 | Silver | 0.002
|  |  |  | Bus Bar Wires | 0 | BB Wire M Side One Piece | 0 | 0 | 0 | Lead | 0
|  |  |  | Bus Bar Wires | 0 | BB Wire M Mid One Piece | 2 | 3.442 | 6.501938 | Copper | 0.9445
|  |  |  | Bus Bar Wires | 0 | BB Wire M Mid One Piece | 0 | 0 | 0.368294 | Tin | 0.0535
|  |  |  | Bus Bar Wires | 0 | BB Wire M Mid One Piece | 0 | 0 | 0.013768 | Silver | 0.002
|  |  |  | Bus Bar Wires | 0 | BB Wire M Mid One Piece | 0 | 0 | 0 | Lead | 0
|  |  |  | Bus Bar Wires | 0 | Wire BB | 384 | 0.09 | 32.64192 | Copper | 0.9445
|  |  |  | Bus Bar Wires | 0 | Wire BB | 0 | 0 | 1.84896 | Tin | 0.0535
|  |  |  | Bus Bar Wires | 0 | Wire BB | 0 | 0 | 0.06912 | Silver | 0.002
|  |  |  | Bus Bar Wires | 0 | Wire BB | 0 | 0 | 0 | Lead | 0
|  |  |  | Bus Bar Wires | 0 | BB Wire 2 Cells | 6 | 3.111 | 17.630037 | Copper | 0.9445
|  |  |  | Bus Bar Wires | 0 | BB Wire 2 Cells | 0 | 0 | 0.998631 | Tin | 0.0535
|  |  |  | Bus Bar Wires | 0 | BB Wire 2 Cells | 0 | 0 | 0.037332 | Silver | 0.002
|  |  |  | Bus Bar Wires | 0 | BB Wire 2 Cells | 0 | 0 | 0 | Lead | 0
|  |  |  | Tabbing wires | 3.38 | Cell wire (tin-plated copper) | 1728 | 0.172 | 280.720512 | Copper | 0.9445
|  |  |  | Tabbing wires | 0 | Cell wire (tin-plated copper) | 0 | 0 | 15.901056 | Tin | 0.0535
|  |  |  | Tabbing wires | 0 | Cell wire (tin-plated copper) | 0 | 0 | 0.594432 | Silver | 0.002
|  |  |  | Tabbing wires | 0 | Cell wire (tin-plated copper) | 0 | 0 | 0 | Lead | 0
|  |  |  | Cells | 17.4 | Half-Cut Cell | 120 | 13.5 | 1620 | Silicon | 1
|  |  |  | Cells | 0 | Cell mettalisation | 120 | 0.04 | 4.8 | Silver | 1
|  |  |  | Cells | 0 | Cell Al passivation layer | 120 | 0.4 | 48 | Aluminum | 1
|  |  |  | Frame | 9.8 | Long Frame | 2 | 586.94 | 1173.88 | Aluminum | 1
|  |  |  | Frame | 0 | Short Frame | 2 | 343.91 | 687.82 | Aluminum | 1
|  |  |  | Frame | 0 | Silicone Glue | 1 | 66 | 66 | Silione Glue (estimate) | 1
|  |  |  | Encapsulation | 0.97 | Encapsulation | 1 | 100 | 100 | Ethyl Vinyl Acetate (EVA) | 1
|  |  |  | Encapsulation | 0 | Encapsulation | 0 | 0 | 0 | unknown | 1
|  |  |  | Encapsulation | 0 | Encapsulation | 0 | 0 | 0 | unknown | 1
|  |  |  | Junction Box | 3.4 | Right Cable Core | 1 | 36 | 36 | Copper | 1
|  |  |  | Junction Box | 0 | Left Cable Core | 1 | 36 | 36 | Copper | 1
|  |  |  | Junction Box | 0 | Right Cable Insulation | 1 | 22.5 | 22.5 | Polyethylene | 1
|  |  |  | Junction Box | 0 | Left Cable Insulation | 1 | 22.5 | 22.5 | Polyethylene | 1
|  |  |  | Junction Box | 0 | Left Box | 1 | 7.75 | 7.75 | Polypropylene | 1
|  |  |  | Junction Box | 0 | Left Lid | 1 | 2.09 | 2.09 | Polypropylene | 1
|  |  |  | Junction Box | 0 | MC4_female | 1 | 9.7 | 9.7 | Polypropylene | 1
|  |  |  | Junction Box | 0 | MC4_male | 1 | 9.03 | 9.03 | Polypropylene | 1
|  |  |  | Junction Box | 0 | Middle Box | 1 | 7.75 | 7.75 | Polypropylene | 1
|  |  |  | Junction Box | 0 | Middle Lid | 1 | 2.09 | 2.09 | Polypropylene | 1
|  |  |  | Junction Box | 0 | Right Box | 1 | 7.75 | 7.75 | Polypropylene | 1
|  |  |  | Junction Box | 0 | Right Lid | 1 | 2.09 | 2.09 | Polypropylene | 1
|  |  |  | Junction Box | 0 | Silicone Glue | 1 | 24 | 24 | Silicone Glue (estimate) | 1
|  |  |  | TOTAL | 0 | 0 | 0 | 36002.543 | 38953.586 | 0 | 0
Step 1 | Manual Dismantling |  |  | Solar panel Sandwich after Manual Dismantling |  |  |  |  | BOM Junction box after manual dismantling |  |  |  |  | BOM aluminium frame after manual dismantling
|  |  |  | Category | Part name | Total Mass [gram] | Material |  | Category | Part Cost (€ per part) | Total Mass [gram] | Material |  | Category | Part name (based on cad model) | Total Mass [gram] | Material
|  |  |  | Back Glass | Back Glass | 17350.01 | Low-iron solar Glass containing Antimony |  | Junction Box | Right Cable Core | 36 | Copper |  | Frame | Long Frame | 1173.88 | Aluminum
|  |  |  | Back Glass | Back Glass | 0 | Antimony |  | Junction Box | Left Cable Core | 36 | Copper |  | Frame | Short Frame | 687.82 | Aluminum
|  |  |  | Front Glass | Front Glass | 17353.152 | Low-iron solar Glass containing Antimony |  | Junction Box | Right Cable Insulation | 22.5 | Polyethylene |  | Frame | Silicone Glue | 66 | Silione Glue (estimate)
|  |  |  | Front Glass | Front Glass | 0 | Antimony |  | Junction Box | Left Cable Insulation | 22.5 | Polyethylene
|  |  |  | Bus Bar Wires | BB Wire M Side One Piece | 3.162186 | Copper |  | Junction Box | Left Box | 7.75 | Polypropylene
|  |  |  | Bus Bar Wires | BB Wire M Side One Piece | 0.179118 | Tin |  | Junction Box | Left Lid | 2.09 | Polypropylene
|  |  |  | Bus Bar Wires | BB Wire M Side One Piece | 0.006696 | Silver |  | Junction Box | MC4_female | 9.7 | Polypropylene
|  |  |  | Bus Bar Wires | BB Wire M Side One Piece | 0 | Lead |  | Junction Box | MC4_male | 9.03 | Polypropylene
|  |  |  | Bus Bar Wires | BB Wire M Mid One Piece | 6.501938 | Copper |  | Junction Box | Middle Box | 7.75 | Polypropylene
|  |  |  | Bus Bar Wires | BB Wire M Mid One Piece | 0.368294 | Tin |  | Junction Box | Middle Lid | 2.09 | Polypropylene
|  |  |  | Bus Bar Wires | BB Wire M Mid One Piece | 0.013768 | Silver |  | Junction Box | Right Box | 7.75 | Polypropylene
|  |  |  | Bus Bar Wires | BB Wire M Mid One Piece | 0 | Lead |  | Junction Box | Right Lid | 2.09 | Polypropylene
|  |  |  | Bus Bar Wires | Wire BB | 32.64192 | Copper |  | Junction Box | Silicone Glue | 24 | Silicone Glue (estimate)
|  |  |  | Bus Bar Wires | Wire BB | 1.84896 | Tin
|  |  |  | Bus Bar Wires | Wire BB | 0.06912 | Silver
|  |  |  | Bus Bar Wires | Wire BB | 0 | Lead
|  |  |  | Bus Bar Wires | BB Wire 2 Cells | 17.630037 | Copper
|  |  |  | Bus Bar Wires | BB Wire 2 Cells | 0.998631 | Tin
|  |  |  | Bus Bar Wires | BB Wire 2 Cells | 0.037332 | Silver
|  |  |  | Bus Bar Wires | BB Wire 2 Cells | 0 | Lead
|  |  |  | Tabbing wires | Cell wire (tin-plated copper) | 280.720512 | Copper
|  |  |  | Tabbing wires | Cell wire (tin-plated copper) | 15.901056 | Tin
|  |  |  | Tabbing wires | Cell wire (tin-plated copper) | 0.594432 | Silver
|  |  |  | Tabbing wires | Cell wire (tin-plated copper) | 0 | Lead
|  |  |  | Cells | Half-Cut Cell | 1620 | Silicon
|  |  |  | Cells | Cell mettalisation | 4.8 | Silver
|  |  |  | Cells | Cell Al passivation layer | 48 | Aluminum
|  |  |  | Encapsulation | Encapsulation | 100 | Ethyl Vinyl Acetate (EVA)
|  |  |  | Encapsulation | Encapsulation | 0 | unknown
|  |  |  | Encapsulation | Encapsulation | 0 | unknown
Step 3 | Incineration |  |  | Solar panel materials in bottom ash |  |  |  |  | Material seperated through incineration | [5 empty] | Material lost after glass cleaning |  |  |  | Materials lost through incineration
|  |  |  | Category | Part name | Total Mass [gram] | Material |  | Category | Part name | Total Mass | Material |  |  | Category | Part name | Total Mass | Material | Category | Part name | Total Mass | Material
|  |  |  | Bus Bar Wires | BB Wire M Side One Piece | 3.162186 | Copper |  | Back Glass | Back Glass | 15615.009 | Low-iron solar Glass containing Antimony |  |  | Back Glass | Back Glass | 1735.001 | Low-iron solar Glass containing Antimony | Encapsulation | Encapsulation | 100 | Ethyl Vinyl Acetate (EVA)
|  |  |  | Bus Bar Wires | BB Wire M Side One Piece | 0.179118 | Tin |  | Back Glass | Back Glass | 0 | Antimony |  |  | Back Glass | Back Glass | 0 | Antimony | Encapsulation | Encapsulation | 0 | unknown
|  |  |  | Bus Bar Wires | BB Wire M Side One Piece | 0.006696 | Silver |  | Front Glass | Front Glass | 15617.8368 | Low-iron solar Glass containing Antimony |  |  | Front Glass | Front Glass | 1735.3152 | Low-iron solar Glass containing Antimony | Encapsulation | Encapsulation | 0 | unknown
|  |  |  | Bus Bar Wires | BB Wire M Side One Piece | 0 | Lead |  | Front Glass | Front Glass | 0 | Antimony |  |  | Front Glass | Front Glass | 0 | Antimony
|  |  |  | Bus Bar Wires | BB Wire M Mid One Piece | 6.501938 | Copper |  | Encapsulation | Encapsulation | 0 | Ethyl Vinyl Acetate (EVA)
|  |  |  | Bus Bar Wires | BB Wire M Mid One Piece | 0.368294 | Tin |  | Encapsulation | Encapsulation | 0 | unknown
|  |  |  | Bus Bar Wires | BB Wire M Mid One Piece | 0.013768 | Silver |  | Encapsulation | Encapsulation | 0 | unknown
|  |  |  | Bus Bar Wires | BB Wire M Mid One Piece | 0 | Lead
|  |  |  | Bus Bar Wires | Wire BB | 32.64192 | Copper
|  |  |  | Bus Bar Wires | Wire BB | 1.84896 | Tin
|  |  |  | Bus Bar Wires | Wire BB | 0.06912 | Silver
|  |  |  | Bus Bar Wires | Wire BB | 0 | Lead
|  |  |  | Bus Bar Wires | BB Wire 2 Cells | 17.630037 | Copper
|  |  |  | Bus Bar Wires | BB Wire 2 Cells | 0.998631 | Tin
|  |  |  | Bus Bar Wires | BB Wire 2 Cells | 0.037332 | Silver
|  |  |  | Bus Bar Wires | BB Wire 2 Cells | 0 | Lead
|  |  |  | Tabbing wires | Cell wire (tin-plated copper) | 280.720512 | Copper
|  |  |  | Tabbing wires | Cell wire (tin-plated copper) | 15.901056 | Tin
|  |  |  | Tabbing wires | Cell wire (tin-plated copper) | 0.594432 | Silver
|  |  |  | Tabbing wires | Cell wire (tin-plated copper) | 0 | Lead
|  |  |  | Cells | Half-Cut Cell | 1620 | Silicon
|  |  |  | Cells | Cell mettalisation | 4.8 | Silver
|  |  |  | Cells | Cell Al passivation layer | 48 | Aluminum
|  |  |  | Tabbing wires | Cell wire (tin-plated copper) | 0 | Lead
|  |  |  | Cells | Half-Cut Cell | 0 | Silicon
|  |  |  | Cells | Cell mettalisation | 0 | Silver
Step 4 | Basic Chemistry |  |  | Solar Panel Materials Seperated and recovered through basic chemistry |  |  |  |  | Solar Panel Materials lost through basic chemistry
|  |  |  | Category | Part name | Total Mass [gram] | Material |  | Category | Part name | Total Mass [gram] | Material
|  |  |  | Bus Bar Wires | BB Wire M Side One Piece | 3.0040767 | Copper |  | Bus Bar Wires | BB Wire M Side One Piece | 0.1581093 | Copper
|  |  |  | Bus Bar Wires | BB Wire M Side One Piece | 0.1701621 | Tin |  | Bus Bar Wires | BB Wire M Side One Piece | 0.0089559 | Tin
|  |  |  | Bus Bar Wires | BB Wire M Side One Piece | 0.0063612 | Silver |  | Bus Bar Wires | BB Wire M Side One Piece | 0.0003348 | Silver
|  |  |  | Bus Bar Wires | BB Wire M Side One Piece | 0 | Lead |  | Bus Bar Wires | BB Wire M Side One Piece | 0 | Lead
|  |  |  | Bus Bar Wires | BB Wire M Mid One Piece | 6.1768411 | Copper |  | Bus Bar Wires | BB Wire M Mid One Piece | 0.3250969 | Copper
|  |  |  | Bus Bar Wires | BB Wire M Mid One Piece | 0.3498793 | Tin |  | Bus Bar Wires | BB Wire M Mid One Piece | 0.0184147 | Tin
|  |  |  | Bus Bar Wires | BB Wire M Mid One Piece | 0.0130796 | Silver |  | Bus Bar Wires | BB Wire M Mid One Piece | 0.0006884 | Silver
|  |  |  | Bus Bar Wires | BB Wire M Mid One Piece | 0 | Lead |  | Bus Bar Wires | BB Wire M Mid One Piece | 0 | Lead
|  |  |  | Bus Bar Wires | Wire BB | 31.009824 | Copper |  | Bus Bar Wires | Wire BB | 1.632096 | Copper
|  |  |  | Bus Bar Wires | Wire BB | 1.756512 | Tin |  | Bus Bar Wires | Wire BB | 0.092448 | Tin
|  |  |  | Bus Bar Wires | Wire BB | 0.065664 | Silver |  | Bus Bar Wires | Wire BB | 0.003456 | Silver
|  |  |  | Bus Bar Wires | Wire BB | 0 | Lead |  | Bus Bar Wires | Wire BB | 0 | Lead
|  |  |  | Bus Bar Wires | BB Wire 2 Cells | 16.74853515 | Copper |  | Bus Bar Wires | BB Wire 2 Cells | 0.88150185 | Copper
|  |  |  | Bus Bar Wires | BB Wire 2 Cells | 0.94869945 | Tin |  | Bus Bar Wires | BB Wire 2 Cells | 0.04993155 | Tin
|  |  |  | Bus Bar Wires | BB Wire 2 Cells | 0.0354654 | Silver |  | Bus Bar Wires | BB Wire 2 Cells | 0.0018666 | Silver
|  |  |  | Bus Bar Wires | BB Wire 2 Cells | 0 | Lead |  | Bus Bar Wires | BB Wire 2 Cells | 0 | Lead
|  |  |  | Tabbing wires | Cell wire (tin-plated copper) | 266.6844864 | Copper |  | Tabbing wires | Cell wire (tin-plated copper) | 14.0360256 | Copper
|  |  |  | Tabbing wires | Cell wire (tin-plated copper) | 15.1060032 | Tin |  | Tabbing wires | Cell wire (tin-plated copper) | 0.7950528 | Tin
|  |  |  | Tabbing wires | Cell wire (tin-plated copper) | 0.5647104 | Silver |  | Tabbing wires | Cell wire (tin-plated copper) | 0.0297216 | Silver
|  |  |  | Tabbing wires | Cell wire (tin-plated copper) | 0 | Lead |  | Tabbing wires | Cell wire (tin-plated copper) | 0 | Lead
|  |  |  | Cells | Half-Cut Cell | 1539 | Silicon |  | Cells | Half-Cut Cell | 81 | Silicon
|  |  |  | Cells | Cell mettalisation | 4.56 | Silver |  | Cells | Cell mettalisation | 0.24 | Silver
|  |  |  | Cells | Cell Al passivation layer | 24 | Aluminum |  | Cells | Cell Al passivation layer | 24 | Aluminum

## 4. ReMod Incineration
Scenario 4.b. Incineration of a Remodule solar panel
In this scenario, the solar panel is seperated using a waterjet, the solar panel sandwich is incinerated to bottom ash after which it is treated with basic chemical methods
|  | Mass Balance: | TRUE | 0
Results
|  | Solar Panel Materials Seperated and recovered through basic chemistry |  |  |  |  | Solar Panel Materials lost through basic chemistry |  |  |  |  | Materials lost through Incineration |  |  |  |  | BOM Glass after manual dismantling |  |  |  |  | BOM Junction box after manual dismantling |  |  |  | BOM aluminium frame after manual dismantling |  |  |  | Per material recovered
|  | Category | Part name (based on cad model) | Total Mass [gram] | Material |  | Category | Part name (based on cad model) | Total Mass [gram] | Material |  | Category | Part name (based on cad model) | Total Mass [gram] | Material |  | Category | Part name (based on cad model) | Total Mass [gram] | Material |  | Category | Part Cost (€ per part) | Total Mass [gram] | Material | Category | Part name (based on cad model) | Total Mass [gram] | Material | Material | Total mass [gram]
|  | Bus Bar Wires | BB Wire M Side One Piece | 3.0040767 | Copper |  | Bus Bar Wires | BB Wire M Side One Piece | 0.1581093 | Copper |  | Encapsulation | Edge Seal | 89.96 | Butyl |  | Back Glass | Back Glass | 17350.01 | Low-iron solar Glass containing Antimony |  | Junction Box | Right Cable Core | 36 | Copper | Frame | Long Frame | 1173.88 | Aluminum | Solar glass sheets | 34703.162
|  | Bus Bar Wires | BB Wire M Side One Piece | 0.1701621 | Tin |  | Bus Bar Wires | BB Wire M Side One Piece | 0.0089559 | Tin |  | Encapsulation | dot-2mm | 0.28 | Eversolar® AB-302c |  | Back Glass | Back Glass | 0 | Antimony |  | Junction Box | Left Cable Core | 36 | Copper | Frame | Short Frame | 687.82 | Aluminum | Secondary Aluminium | 1885.7
|  | Bus Bar Wires | BB Wire M Side One Piece | 0.0063612 | Silver |  | Bus Bar Wires | BB Wire M Side One Piece | 0.0003348 | Silver |  | Encapsulation | Hole Plug PIB | 0.89 | Silicone Rubber |  | Front Glass | Front Glass | 17353.152 | Low-iron solar Glass containing Antimony |  | Junction Box | Right Cable Insulation | 22.5 | Polyethylene | Frame | Silicone Glue | 66 | Silione Glue (estimate) | Secondary Copper | 395.6238
|  | Bus Bar Wires | BB Wire M Side One Piece | 0 | Lead |  | Bus Bar Wires | BB Wire M Side One Piece | 0 | Lead | [6 empty] | Front Glass | Front Glass | 0 | Antimony |  | Junction Box | Left Cable Insulation | 22.5 | Polyethylene |  |  |  |  | Secondary Tin | 18.33125605
|  | Bus Bar Wires | BB Wire M Mid One Piece | 6.1768411 | Copper |  | Bus Bar Wires | BB Wire M Mid One Piece | 0.3250969 | Copper | [11 empty] | Junction Box | Left Box | 7.75 | Polypropylene |  |  |  |  | Secondary Silver | 5.2452806
|  | Bus Bar Wires | BB Wire M Mid One Piece | 0.3498793 | Tin |  | Bus Bar Wires | BB Wire M Mid One Piece | 0.0184147 | Tin | [11 empty] | Junction Box | Left Lid | 2.09 | Polypropylene |  |  |  |  | Secondary Lead | 0
|  | Bus Bar Wires | BB Wire M Mid One Piece | 0.0130796 | Silver |  | Bus Bar Wires | BB Wire M Mid One Piece | 0.0006884 | Silver | [11 empty] | Junction Box | MC4_female | 9.7 | Polypropylene |  |  |  |  | Metallurgical Grade Silicon | 1539
|  | Bus Bar Wires | BB Wire M Mid One Piece | 0 | Lead |  | Bus Bar Wires | BB Wire M Mid One Piece | 0 | Lead | [11 empty] | Junction Box | MC4_male | 9.03 | Polypropylene
|  | Bus Bar Wires | Wire BB | 31.009824 | Copper |  | Bus Bar Wires | Wire BB | 1.632096 | Copper | [11 empty] | Junction Box | Middle Box | 7.75 | Polypropylene
|  | Bus Bar Wires | Wire BB | 1.756512 | Tin |  | Bus Bar Wires | Wire BB | 0.092448 | Tin | [11 empty] | Junction Box | Middle Lid | 2.09 | Polypropylene
|  | Bus Bar Wires | Wire BB | 0.065664 | Silver |  | Bus Bar Wires | Wire BB | 0.003456 | Silver | [11 empty] | Junction Box | Right Box | 7.75 | Polypropylene
|  | Bus Bar Wires | Wire BB | 0 | Lead |  | Bus Bar Wires | Wire BB | 0 | Lead | [11 empty] | Junction Box | Right Lid | 2.09 | Polypropylene
|  | Bus Bar Wires | BB Wire 2 Cells | 16.74853515 | Copper |  | Bus Bar Wires | BB Wire 2 Cells | 0.88150185 | Copper | [11 empty] | Junction Box | Silicone Glue | 24 | Silicone Glue (estimate)
|  | Bus Bar Wires | BB Wire 2 Cells | 0.94869945 | Tin |  | Bus Bar Wires | BB Wire 2 Cells | 0.04993155 | Tin
|  | Bus Bar Wires | BB Wire 2 Cells | 0.0354654 | Silver |  | Bus Bar Wires | BB Wire 2 Cells | 0.0018666 | Silver
|  | Bus Bar Wires | BB Wire 2 Cells | 0 | Lead |  | Bus Bar Wires | BB Wire 2 Cells | 0 | Lead
|  | Tabbing wires | Cell wire (tin-plated copper) | 266.6844864 | Copper |  | Tabbing wires | Cell wire (tin-plated copper) | 14.0360256 | Copper
|  | Tabbing wires | Cell wire (tin-plated copper) | 15.1060032 | Tin |  | Tabbing wires | Cell wire (tin-plated copper) | 0.7950528 | Tin
|  | Tabbing wires | Cell wire (tin-plated copper) | 0.5647104 | Silver |  | Tabbing wires | Cell wire (tin-plated copper) | 0.0297216 | Silver
|  | Tabbing wires | Cell wire (tin-plated copper) | 0 | Lead |  | Tabbing wires | Cell wire (tin-plated copper) | 0 | Lead
|  | Cells | Half-Cut Cell | 1539 | Silicon |  | Cells | Half-Cut Cell | 81 | Silicon
|  | Cells | Cell mettalisation | 4.56 | Silver |  | Cells | Cell mettalisation | 0.24 | Silver
|  | Cells | Cell Al passivation layer | 24 | Aluminum |  | Cells | Cell Al passivation layer | 24 | Aluminum
Calculation of these results
Copy of the Variables for easier access (DON'T MODIFY ANYTHING HERE)
|  | TC Manual Dismantling | 0 |  | TC Incineration | 0 |  | TC Basic chemistry: Acid leaching -> Vacuum filtration -> Electrolysis | 0
|  | Efficiency of deframing | 1 |  | Incineration efficiency | 1 |  | Silver | 0.95
|  | 0 | 0 |  | Incineration glass efficiency | 0 |  | Silicon | 0.95
|  | 0 | 0 |  | Incineration encapsulant loss | 1 |  | Copper | 0.95
|  | 0 | 0 |  | 0 | 0 |  | Aluminum | 0.5
[5 empty] | 0 | 0 |  | Lead | 0
[8 empty] | tin | 0.95
[5 empty] | TC Glas: thermal post-treatment | 0 |  | Silver | 0.05
[5 empty] | Glas cleaning efficiency | 0.9 |  | Silicon | 0.05
[5 empty] | Glas cleaning efficiency | 0.1 |  | Copper | 0.05
[5 empty] | 0 | 0 |  | Aluminum | 0.5
[8 empty] | Lead | 1
[8 empty] | Tin | 0.05
Step 0 |  |  |  | Bill of Materials
|  |  |  | Category | Part Cost (€ per part) | Part name (based on cad model) | Quantity | Mass/Unit [gram] | Total Mass [gram] | Material | Proportion of material in part
|  |  |  | Back Glass | 10.76 | Back Glass | 1 | 17350.01 | 17350.01 | Low-iron solar Glass containing Antimony | 1
|  |  |  | Back Glass | 0 | Back Glass | 0 | 0 | 0 | Antimony | 0
|  |  |  | Front Glass | 11.54 | Front Glass | 1 | 17353.152 | 17353.152 | Low-iron solar Glass containing Antimony | 1
|  |  |  | Front Glass | 0 | Front Glass | 0 | 0 | 0 | Antimony | 0
|  |  |  | Bus Bar Wires | 0.95 | BB Wire M Side One Piece | 2 | 1.674 | 3.162186 | Copper | 0.9445
|  |  |  | Bus Bar Wires | 0 | BB Wire M Side One Piece | 0 | 0 | 0.179118 | Tin | 0.0535
|  |  |  | Bus Bar Wires | 0 | BB Wire M Side One Piece | 0 | 0 | 0.006696 | Silver | 0.002
|  |  |  | Bus Bar Wires | 0 | BB Wire M Side One Piece | 0 | 0 | 0 | Lead | 0
|  |  |  | Bus Bar Wires | 0 | BB Wire M Mid One Piece | 2 | 3.442 | 6.501938 | Copper | 0.9445
|  |  |  | Bus Bar Wires | 0 | BB Wire M Mid One Piece | 0 | 0 | 0.368294 | Tin | 0.0535
|  |  |  | Bus Bar Wires | 0 | BB Wire M Mid One Piece | 0 | 0 | 0.013768 | Silver | 0.002
|  |  |  | Bus Bar Wires | 0 | BB Wire M Mid One Piece | 0 | 0 | 0 | Lead | 0
|  |  |  | Bus Bar Wires | 0 | Wire BB | 384 | 0.09 | 32.64192 | Copper | 0.9445
|  |  |  | Bus Bar Wires | 0 | Wire BB | 0 | 0 | 1.84896 | Tin | 0.0535
|  |  |  | Bus Bar Wires | 0 | Wire BB | 0 | 0 | 0.06912 | Silver | 0.002
|  |  |  | Bus Bar Wires | 0 | Wire BB | 0 | 0 | 0 | Lead | 0
|  |  |  | Bus Bar Wires | 0 | BB Wire 2 Cells | 6 | 3.111 | 17.630037 | Copper | 0.9445
|  |  |  | Bus Bar Wires | 0 | BB Wire 2 Cells | 0 | 0 | 0.998631 | Tin | 0.0535
|  |  |  | Bus Bar Wires | 0 | BB Wire 2 Cells | 0 | 0 | 0.037332 | Silver | 0.002
|  |  |  | Bus Bar Wires | 0 | BB Wire 2 Cells | 0 | 0 | 0 | Lead | 0
|  |  |  | Tabbing wires | 3.38 | Cell wire (tin-plated copper) | 1728 | 0.172 | 280.720512 | Copper | 0.9445
|  |  |  | Tabbing wires | 0 | Cell wire (tin-plated copper) | 0 | 0 | 15.901056 | Tin | 0.0535
|  |  |  | Tabbing wires | 0 | Cell wire (tin-plated copper) | 0 | 0 | 0.594432 | Silver | 0.002
|  |  |  | Tabbing wires | 0 | Cell wire (tin-plated copper) | 0 | 0 | 0 | Lead | 0
|  |  |  | Cells | 17.4 | Half-Cut Cell | 120 | 13.5 | 1620 | Silicon | 1
|  |  |  | Cells | 0 | Cell mettalisation | 120 | 0.04 | 4.8 | Silver | 1
|  |  |  | Cells | 0 | Cell Al passivation layer | 120 | 0.4 | 48 | Aluminum | 1
|  |  |  | Frame | 9.8 | Long Frame | 2 | 586.94 | 1173.88 | Aluminum | 1
|  |  |  | Frame | 0 | Short Frame | 2 | 343.91 | 687.82 | Aluminum | 1
|  |  |  | Frame | 0 | Silicone Glue | 1 | 66 | 66 | Silione Glue (estimate) | 1
|  |  |  | Encapsulation | 0.97 | Edge Seal | 1 | 89.96 | 89.96 | Butyl | 1
|  |  |  | Encapsulation | 0 | dot-2mm | 140 | 0.002 | 0.28 | Eversolar® AB-302c | 1
|  |  |  | Encapsulation | 0 | Hole Plug PIB | 1 | 0.89 | 0.89 | Silicone Rubber | 1
|  |  |  | Junction Box | 3.4 | Right Cable Core | 1 | 36 | 36 | Copper | 1
|  |  |  | Junction Box | 0 | Left Cable Core | 1 | 36 | 36 | Copper | 1
|  |  |  | Junction Box | 0 | Right Cable Insulation | 1 | 22.5 | 22.5 | Polyethylene | 1
|  |  |  | Junction Box | 0 | Left Cable Insulation | 1 | 22.5 | 22.5 | Polyethylene | 1
|  |  |  | Junction Box | 0 | Left Box | 1 | 7.75 | 7.75 | Polypropylene | 1
|  |  |  | Junction Box | 0 | Left Lid | 1 | 2.09 | 2.09 | Polypropylene | 1
|  |  |  | Junction Box | 0 | MC4_female | 1 | 9.7 | 9.7 | Polypropylene | 1
|  |  |  | Junction Box | 0 | MC4_male | 1 | 9.03 | 9.03 | Polypropylene | 1
|  |  |  | Junction Box | 0 | Middle Box | 1 | 7.75 | 7.75 | Polypropylene | 1
|  |  |  | Junction Box | 0 | Middle Lid | 1 | 2.09 | 2.09 | Polypropylene | 1
|  |  |  | Junction Box | 0 | Right Box | 1 | 7.75 | 7.75 | Polypropylene | 1
|  |  |  | Junction Box | 0 | Right Lid | 1 | 2.09 | 2.09 | Polypropylene | 1
|  |  |  | Junction Box | 0 | Silicone Glue | 1 | 24 | 24 | Silicone Glue (estimate) | 1
|  |  |  | TOTAL | 0 | 0 | 0 | 36002.543 | 38944.716 | 0 | 0
Step 1 | Manual Dismantling |  |  | Solar panel Sandwich after Manual Dismantling |  |  |  |  | BOM Junction box after manual dismantling |  |  |  |  | BOM aluminium frame after manual dismantling |  |  |  |  | BOM Glass after manual dismantling
|  |  |  | Category | Part name (based on cad model) | Total Mass [gram] | Material |  | Category | Part Cost (€ per part) | Total Mass [gram] | Material |  | Category | Part name (based on cad model) | Total Mass [gram] | Material |  | Category | Part name (based on cad model) | Total Mass [gram] | Material
|  |  |  | Back Glass | Back Glass | 17350.01 | Low-iron solar Glass containing Antimony |  | Junction Box | Right Cable Core | 36 | Copper |  | Frame | Long Frame | 1173.88 | Aluminum |  | Back Glass | Back Glass | 17350.01 | Low-iron solar Glass containing Antimony
|  |  |  | Back Glass | Back Glass | 0 | Antimony |  | Junction Box | Left Cable Core | 36 | Copper |  | Frame | Short Frame | 687.82 | Aluminum |  | Back Glass | Back Glass | 0 | Antimony
|  |  |  | Front Glass | Front Glass | 17353.152 | Low-iron solar Glass containing Antimony |  | Junction Box | Right Cable Insulation | 22.5 | Polyethylene |  | Frame | Silicone Glue | 66 | Silione Glue (estimate) |  | Front Glass | Front Glass | 17353.152 | Low-iron solar Glass containing Antimony
|  |  |  | Front Glass | Front Glass | 0 | Antimony |  | Junction Box | Left Cable Insulation | 22.5 | Polyethylene | [6 empty] | Front Glass | Front Glass | 0 | Antimony
|  |  |  | Bus Bar Wires | BB Wire M Side One Piece | 3.162186 | Copper |  | Junction Box | Left Box | 7.75 | Polypropylene
|  |  |  | Bus Bar Wires | BB Wire M Side One Piece | 0.179118 | Tin |  | Junction Box | Left Lid | 2.09 | Polypropylene
|  |  |  | Bus Bar Wires | BB Wire M Side One Piece | 0.006696 | Silver |  | Junction Box | MC4_female | 9.7 | Polypropylene
|  |  |  | Bus Bar Wires | BB Wire M Side One Piece | 0 | Lead |  | Junction Box | MC4_male | 9.03 | Polypropylene
|  |  |  | Bus Bar Wires | BB Wire M Mid One Piece | 6.501938 | Copper |  | Junction Box | Middle Box | 7.75 | Polypropylene
|  |  |  | Bus Bar Wires | BB Wire M Mid One Piece | 0.368294 | Tin |  | Junction Box | Middle Lid | 2.09 | Polypropylene
|  |  |  | Bus Bar Wires | BB Wire M Mid One Piece | 0.013768 | Silver |  | Junction Box | Right Box | 7.75 | Polypropylene
|  |  |  | Bus Bar Wires | BB Wire M Mid One Piece | 0 | Lead |  | Junction Box | Right Lid | 2.09 | Polypropylene
|  |  |  | Bus Bar Wires | Wire BB | 32.64192 | Copper |  | Junction Box | Silicone Glue | 24 | Silicone Glue (estimate)
|  |  |  | Bus Bar Wires | Wire BB | 1.84896 | Tin
|  |  |  | Bus Bar Wires | Wire BB | 0.06912 | Silver
|  |  |  | Bus Bar Wires | Wire BB | 0 | Lead
|  |  |  | Bus Bar Wires | BB Wire 2 Cells | 17.630037 | Copper
|  |  |  | Bus Bar Wires | BB Wire 2 Cells | 0.998631 | Tin
|  |  |  | Bus Bar Wires | BB Wire 2 Cells | 0.037332 | Silver
|  |  |  | Bus Bar Wires | BB Wire 2 Cells | 0 | Lead
|  |  |  | Tabbing wires | Cell wire (tin-plated copper) | 280.720512 | Copper
|  |  |  | Tabbing wires | Cell wire (tin-plated copper) | 15.901056 | Tin
|  |  |  | Tabbing wires | Cell wire (tin-plated copper) | 0.594432 | Silver
|  |  |  | Tabbing wires | Cell wire (tin-plated copper) | 0 | Lead
|  |  |  | Cells | Half-Cut Cell | 1620 | Silicon
|  |  |  | Cells | Cell mettalisation | 4.8 | Silver
|  |  |  | Cells | Cell Al passivation layer | 48 | Aluminum
|  |  |  | Encapsulation | Edge Seal | 89.96 | Butyl
|  |  |  | Encapsulation | dot-2mm | 0.28 | Eversolar® AB-302c
|  |  |  | Encapsulation | Hole Plug PIB | 0.89 | Silicone Rubber
Step 3 | Incineration and Glass cleaning |  |  | Solar panel materials in bottom ash |  |  |  |  | Materials lost through Incineration
|  |  |  | Category | Part name (based on cad model) | Total Mass [gram] | Material |  | Category | Part name (based on cad model) | Total Mass [gram] | Material
|  |  |  | Bus Bar Wires | BB Wire M Side One Piece | 3.162186 | Copper |  | Encapsulation | Edge Seal | 89.96 | Butyl
|  |  |  | Bus Bar Wires | BB Wire M Side One Piece | 0.179118 | Tin |  | Encapsulation | dot-2mm | 0.28 | Eversolar® AB-302c
|  |  |  | Bus Bar Wires | BB Wire M Side One Piece | 0.006696 | Silver |  | Encapsulation | Hole Plug PIB | 0.89 | Silicone Rubber
|  |  |  | Bus Bar Wires | BB Wire M Side One Piece | 0 | Lead
|  |  |  | Bus Bar Wires | BB Wire M Mid One Piece | 6.501938 | Copper
|  |  |  | Bus Bar Wires | BB Wire M Mid One Piece | 0.368294 | Tin
|  |  |  | Bus Bar Wires | BB Wire M Mid One Piece | 0.013768 | Silver
|  |  |  | Bus Bar Wires | BB Wire M Mid One Piece | 0 | Lead
|  |  |  | Bus Bar Wires | Wire BB | 32.64192 | Copper
|  |  |  | Bus Bar Wires | Wire BB | 1.84896 | Tin
|  |  |  | Bus Bar Wires | Wire BB | 0.06912 | Silver
|  |  |  | Bus Bar Wires | Wire BB | 0 | Lead
|  |  |  | Bus Bar Wires | BB Wire 2 Cells | 17.630037 | Copper
|  |  |  | Bus Bar Wires | BB Wire 2 Cells | 0.998631 | Tin
|  |  |  | Bus Bar Wires | BB Wire 2 Cells | 0.037332 | Silver
|  |  |  | Bus Bar Wires | BB Wire 2 Cells | 0 | Lead
|  |  |  | Tabbing wires | Cell wire (tin-plated copper) | 280.720512 | Copper
|  |  |  | Tabbing wires | Cell wire (tin-plated copper) | 15.901056 | Tin
|  |  |  | Tabbing wires | Cell wire (tin-plated copper) | 0.594432 | Silver
|  |  |  | Tabbing wires | Cell wire (tin-plated copper) | 0 | Lead
|  |  |  | Cells | Half-Cut Cell | 1620 | Silicon
|  |  |  | Cells | Cell mettalisation | 4.8 | Silver
|  |  |  | Cells | Cell Al passivation layer | 48 | Aluminum
Step 4 | Basic Chemistry |  |  | Solar Panel Materials Seperated and recovered through basic chemistry |  |  |  |  | Solar Panel Materials lost through basic chemistry
|  |  |  | Category | Part name (based on cad model) | Total Mass [gram] | Material |  | Category | Part name (based on cad model) | Total Mass [gram] | Material
|  |  |  | Bus Bar Wires | BB Wire M Side One Piece | 3.0040767 | Copper |  | Bus Bar Wires | BB Wire M Side One Piece | 0.1581093 | Copper
|  |  |  | Bus Bar Wires | BB Wire M Side One Piece | 0.1701621 | Tin |  | Bus Bar Wires | BB Wire M Side One Piece | 0.0089559 | Tin
|  |  |  | Bus Bar Wires | BB Wire M Side One Piece | 0.0063612 | Silver |  | Bus Bar Wires | BB Wire M Side One Piece | 0.0003348 | Silver
|  |  |  | Bus Bar Wires | BB Wire M Side One Piece | 0 | Lead |  | Bus Bar Wires | BB Wire M Side One Piece | 0 | Lead
|  |  |  | Bus Bar Wires | BB Wire M Mid One Piece | 6.1768411 | Copper |  | Bus Bar Wires | BB Wire M Mid One Piece | 0.3250969 | Copper
|  |  |  | Bus Bar Wires | BB Wire M Mid One Piece | 0.3498793 | Tin |  | Bus Bar Wires | BB Wire M Mid One Piece | 0.0184147 | Tin
|  |  |  | Bus Bar Wires | BB Wire M Mid One Piece | 0.0130796 | Silver |  | Bus Bar Wires | BB Wire M Mid One Piece | 0.0006884 | Silver
|  |  |  | Bus Bar Wires | BB Wire M Mid One Piece | 0 | Lead |  | Bus Bar Wires | BB Wire M Mid One Piece | 0 | Lead
|  |  |  | Bus Bar Wires | Wire BB | 31.009824 | Copper |  | Bus Bar Wires | Wire BB | 1.632096 | Copper
|  |  |  | Bus Bar Wires | Wire BB | 1.756512 | Tin |  | Bus Bar Wires | Wire BB | 0.092448 | Tin
|  |  |  | Bus Bar Wires | Wire BB | 0.065664 | Silver |  | Bus Bar Wires | Wire BB | 0.003456 | Silver
|  |  |  | Bus Bar Wires | Wire BB | 0 | Lead |  | Bus Bar Wires | Wire BB | 0 | Lead
|  |  |  | Bus Bar Wires | BB Wire 2 Cells | 16.74853515 | Copper |  | Bus Bar Wires | BB Wire 2 Cells | 0.88150185 | Copper
|  |  |  | Bus Bar Wires | BB Wire 2 Cells | 0.94869945 | Tin |  | Bus Bar Wires | BB Wire 2 Cells | 0.04993155 | Tin
|  |  |  | Bus Bar Wires | BB Wire 2 Cells | 0.0354654 | Silver |  | Bus Bar Wires | BB Wire 2 Cells | 0.0018666 | Silver
|  |  |  | Bus Bar Wires | BB Wire 2 Cells | 0 | Lead |  | Bus Bar Wires | BB Wire 2 Cells | 0 | Lead
|  |  |  | Tabbing wires | Cell wire (tin-plated copper) | 266.6844864 | Copper |  | Tabbing wires | Cell wire (tin-plated copper) | 14.0360256 | Copper
|  |  |  | Tabbing wires | Cell wire (tin-plated copper) | 15.1060032 | Tin |  | Tabbing wires | Cell wire (tin-plated copper) | 0.7950528 | Tin
|  |  |  | Tabbing wires | Cell wire (tin-plated copper) | 0.5647104 | Silver |  | Tabbing wires | Cell wire (tin-plated copper) | 0.0297216 | Silver
|  |  |  | Tabbing wires | Cell wire (tin-plated copper) | 0 | Lead |  | Tabbing wires | Cell wire (tin-plated copper) | 0 | Lead
|  |  |  | Cells | Half-Cut Cell | 1539 | Silicon |  | Cells | Half-Cut Cell | 81 | Silicon
|  |  |  | Cells | Cell mettalisation | 4.56 | Silver |  | Cells | Cell mettalisation | 0.24 | Silver
|  |  |  | Cells | Cell Al passivation layer | 24 | Aluminum |  | Cells | Cell Al passivation layer | 24 | Aluminum

## 5. Stand Pyrolysis
Scenario 5.a. Pyrolysis of full standard solar panel without delamination
|  | Mass Balance: | TRUE | 0
|  | Solar Panel Materials Seperated and recovered through basic chemistry |  |  |  |  | Solar Panel Materials Lost through Hydrometallurgy |  |  |  |  | Glass after thermal cleaning |  |  |  |  | Glass lost through thermal cleaning |  |  |  |  | BOM Junction box after manual dismantling |  |  |  | BOM aluminium frame after manual dismantling |  |  |  | Per material recovered
|  | Category | Part name (based on cad model) | Total Mass [gram] | Material |  | Category | Part name (based on cad model) | Mass | Material |  | Category | Part name (based on cad model) | Mass | Material |  | Category | Part name (based on cad model) | Mass | Material |  | Category | Part name (based on cad model) | Mass | Material | Category | Part name (based on cad model) | Mass | Material | Material | Total mass [gram]
|  | Bus Bar Wires | BB Wire M Side One Piece | 3.0040767 | Copper |  | Bus Bar Wires | BB Wire M Side One Piece | 0.1581093 | Copper |  | Back Glass | Back Glass | 15615.009 | Low-iron solar Glass containing Antimony |  | Back Glass | Back Glass | 1735.001 | Low-iron solar Glass containing Antimony |  | Junction Box | Right Cable Core | 36 | Copper | Frame | Long Frame | 1173.88 | Aluminum | Solar glass cullets | 31232.8458
|  | Bus Bar Wires | BB Wire M Side One Piece | 0.1701621 | Tin |  | Bus Bar Wires | BB Wire M Side One Piece | 0.0089559 | Tin |  | Back Glass | Back Glass | 0 | Antimony |  | Back Glass | Back Glass | 0 | Antimony |  | Junction Box | Left Cable Core | 36 | Copper | Frame | Short Frame | 687.82 | Aluminum | Secondary Aluminium | 1885.7
|  | Bus Bar Wires | BB Wire M Side One Piece | 0.0063612 | Silver |  | Bus Bar Wires | BB Wire M Side One Piece | 0.0003348 | Silver |  | Front Glass | Front Glass | 15617.8368 | Low-iron solar Glass containing Antimony |  | Front Glass | Front Glass | 1735.3152 | Low-iron solar Glass containing Antimony |  | Junction Box | Right Cable Insulation | 22.5 | Polyethylene | Frame | Silicone Glue | 66 | Silione Glue (estimate) | Secondary Copper | 395.6238
|  | Bus Bar Wires | BB Wire M Side One Piece | 0 | Lead |  | Bus Bar Wires | BB Wire M Side One Piece | 0 | Lead |  | Front Glass | Front Glass | 0 | Antimony |  | Front Glass | Front Glass | 0 | Antimony |  | Junction Box | Left Cable Insulation | 22.5 | Polyethylene |  |  |  |  | Secondary Tin | 18.33125605
|  | Bus Bar Wires | BB Wire M Mid One Piece | 6.1768411 | Copper |  | Bus Bar Wires | BB Wire M Mid One Piece | 0.3250969 | Copper | [11 empty] | Junction Box | Left Box | 7.75 | Polypropylene | Lost Materials through pyrolysis |  |  |  | Secondary Silver | 5.2452806
|  | Bus Bar Wires | BB Wire M Mid One Piece | 0.3498793 | Tin |  | Bus Bar Wires | BB Wire M Mid One Piece | 0.0184147 | Tin | [11 empty] | Junction Box | Left Lid | 2.09 | Polypropylene | Category | Part name (based on cad model) | Mass | Material | Secondary Lead | 0
|  | Bus Bar Wires | BB Wire M Mid One Piece | 0.0130796 | Silver |  | Bus Bar Wires | BB Wire M Mid One Piece | 0.0006884 | Silver | [11 empty] | Junction Box | MC4_female | 9.7 | Polypropylene | Encapsulation | Encapsulation | 100 | Ethyl Vinyl Acetate (EVA) | 4N Silicon | 1539
|  | Bus Bar Wires | BB Wire M Mid One Piece | 0 | Lead |  | Bus Bar Wires | BB Wire M Mid One Piece | 0 | Lead | [11 empty] | Junction Box | MC4_male | 9.03 | Polypropylene | Encapsulation | Encapsulation | 0 | unknown
|  | Bus Bar Wires | Wire BB | 31.009824 | Copper |  | Bus Bar Wires | Wire BB | 1.632096 | Copper | [11 empty] | Junction Box | Middle Box | 7.75 | Polypropylene | Encapsulation | Encapsulation | 0 | unknown
|  | Bus Bar Wires | Wire BB | 1.756512 | Tin |  | Bus Bar Wires | Wire BB | 0.092448 | Tin | [11 empty] | Junction Box | Middle Lid | 2.09 | Polypropylene
|  | Bus Bar Wires | Wire BB | 0.065664 | Silver |  | Bus Bar Wires | Wire BB | 0.003456 | Silver | [11 empty] | Junction Box | Right Box | 7.75 | Polypropylene
|  | Bus Bar Wires | Wire BB | 0 | Lead |  | Bus Bar Wires | Wire BB | 0 | Lead | [11 empty] | Junction Box | Right Lid | 2.09 | Polypropylene
|  | Bus Bar Wires | BB Wire 2 Cells | 16.74853515 | Copper |  | Bus Bar Wires | BB Wire 2 Cells | 0.88150185 | Copper | [11 empty] | Junction Box | Silicone Glue | 24 | Silicone Glue (estimate)
|  | Bus Bar Wires | BB Wire 2 Cells | 0.94869945 | Tin |  | Bus Bar Wires | BB Wire 2 Cells | 0.04993155 | Tin
|  | Bus Bar Wires | BB Wire 2 Cells | 0.0354654 | Silver |  | Bus Bar Wires | BB Wire 2 Cells | 0.0018666 | Silver
|  | Bus Bar Wires | BB Wire 2 Cells | 0 | Lead |  | Bus Bar Wires | BB Wire 2 Cells | 0 | Lead
|  | Tabbing wires | Cell wire (tin-plated copper) | 266.6844864 | Copper |  | Tabbing wires | Cell wire (tin-plated copper) | 14.0360256 | Copper
|  | Tabbing wires | Cell wire (tin-plated copper) | 15.1060032 | Tin |  | Tabbing wires | Cell wire (tin-plated copper) | 0.7950528 | Tin
|  | Tabbing wires | Cell wire (tin-plated copper) | 0.5647104 | Silver |  | Tabbing wires | Cell wire (tin-plated copper) | 0.0297216 | Silver
|  | Tabbing wires | Cell wire (tin-plated copper) | 0 | Lead |  | Tabbing wires | Cell wire (tin-plated copper) | 0 | Lead
|  | Cells | Half-Cut Cell | 1539 | Silicon |  | Cells | Half-Cut Cell | 81 | Silicon
|  | Cells | Cell mettalisation | 4.56 | Silver |  | Cells | Cell mettalisation | 0.24 | Silver
|  | Cells | Cell Al passivation layer | 24 | Aluminum |  | Cells | Cell Al passivation layer | 24 | Aluminum
Calculation of these results
Copy of the Variables for easier access (DON'T MODIFY ANYTHING HERE)
|  | TC Manual Dismantling | 0 |  | TC Basic chemistry: Acid leaching -> Vacuum filtration -> Electrolysis | 0 |  | TC Glas: thermal post-treatment | 0
|  | Efficiency of deframing | 1 |  | Silver | 0.95 |  | Glas cleaning efficiency | 0.9
|  | 0 | 0 |  | Silicon | 0.95 |  | Glas cleaning efficiency | 0.1
|  | 0 | 0 |  | Copper | 0.95 |  | 0 | 0
|  | 0 | 0 |  | Aluminum | 0.5
[5 empty] | Lead | 0
[5 empty] | tin | 0.95
[5 empty] | Silver | 0.05
[5 empty] | Silicon | 0.05
[5 empty] | Copper | 0.05
[5 empty] | Aluminum | 0.5
[5 empty] | Lead | 1
[5 empty] | Tin | 0.05
|  | TC Pyrolysis | 0
|  | Pyrolysis efficiency | 1
|  | Incineration glass efficiency | 0
|  | Incineration encapsulant loss | 1
|  | copper cable polymer saved | 0
|  | 0 | 0
Step 0 |  |  |  | Bill of Materials
|  |  |  | Category | Part Cost (€ per part) | Part name | Quantity | Mass/Unit [gram] | Total Mass [gram] | Material | Proportion of material in part
|  |  |  | Back Glass | 10.76 | Back Glass | 1 | 17350.01 | 17350.01 | Low-iron solar Glass containing Antimony | 1
|  |  |  | Back Glass | 0 | Back Glass | 0 | 0 | 0 | Antimony | 0
|  |  |  | Front Glass | 11.54 | Front Glass | 1 | 17353.152 | 17353.152 | Low-iron solar Glass containing Antimony | 1
|  |  |  | Front Glass | 0 | Front Glass | 0 | 0 | 0 | Antimony | 0
|  |  |  | Bus Bar Wires | 0.95 | BB Wire M Side One Piece | 2 | 1.674 | 3.162186 | Copper | 0.9445
|  |  |  | Bus Bar Wires | 0 | BB Wire M Side One Piece | 0 | 0 | 0.179118 | Tin | 0.0535
|  |  |  | Bus Bar Wires | 0 | BB Wire M Side One Piece | 0 | 0 | 0.006696 | Silver | 0.002
|  |  |  | Bus Bar Wires | 0 | BB Wire M Side One Piece | 0 | 0 | 0 | Lead | 0
|  |  |  | Bus Bar Wires | 0 | BB Wire M Mid One Piece | 2 | 3.442 | 6.501938 | Copper | 0.9445
|  |  |  | Bus Bar Wires | 0 | BB Wire M Mid One Piece | 0 | 0 | 0.368294 | Tin | 0.0535
|  |  |  | Bus Bar Wires | 0 | BB Wire M Mid One Piece | 0 | 0 | 0.013768 | Silver | 0.002
|  |  |  | Bus Bar Wires | 0 | BB Wire M Mid One Piece | 0 | 0 | 0 | Lead | 0
|  |  |  | Bus Bar Wires | 0 | Wire BB | 384 | 0.09 | 32.64192 | Copper | 0.9445
|  |  |  | Bus Bar Wires | 0 | Wire BB | 0 | 0 | 1.84896 | Tin | 0.0535
|  |  |  | Bus Bar Wires | 0 | Wire BB | 0 | 0 | 0.06912 | Silver | 0.002
|  |  |  | Bus Bar Wires | 0 | Wire BB | 0 | 0 | 0 | Lead | 0
|  |  |  | Bus Bar Wires | 0 | BB Wire 2 Cells | 6 | 3.111 | 17.630037 | Copper | 0.9445
|  |  |  | Bus Bar Wires | 0 | BB Wire 2 Cells | 0 | 0 | 0.998631 | Tin | 0.0535
|  |  |  | Bus Bar Wires | 0 | BB Wire 2 Cells | 0 | 0 | 0.037332 | Silver | 0.002
|  |  |  | Bus Bar Wires | 0 | BB Wire 2 Cells | 0 | 0 | 0 | Lead | 0
|  |  |  | Tabbing wires | 3.38 | Cell wire (tin-plated copper) | 1728 | 0.172 | 280.720512 | Copper | 0.9445
|  |  |  | Tabbing wires | 0 | Cell wire (tin-plated copper) | 0 | 0 | 15.901056 | Tin | 0.0535
|  |  |  | Tabbing wires | 0 | Cell wire (tin-plated copper) | 0 | 0 | 0.594432 | Silver | 0.002
|  |  |  | Tabbing wires | 0 | Cell wire (tin-plated copper) | 0 | 0 | 0 | Lead | 0
|  |  |  | Cells | 17.4 | Half-Cut Cell | 120 | 13.5 | 1620 | Silicon | 1
|  |  |  | Cells | 0 | Cell mettalisation | 120 | 0.04 | 4.8 | Silver | 1
|  |  |  | Cells | 0 | Cell Al passivation layer | 120 | 0.4 | 48 | Aluminum | 1
|  |  |  | Frame | 9.8 | Long Frame | 2 | 586.94 | 1173.88 | Aluminum | 1
|  |  |  | Frame | 0 | Short Frame | 2 | 343.91 | 687.82 | Aluminum | 1
|  |  |  | Frame | 0 | Silicone Glue | 1 | 66 | 66 | Silione Glue (estimate) | 1
|  |  |  | Encapsulation | 0.97 | Encapsulation | 1 | 100 | 100 | Ethyl Vinyl Acetate (EVA) | 1
|  |  |  | Encapsulation | 0 | Encapsulation | 0 | 0 | 0 | unknown | 1
|  |  |  | Encapsulation | 0 | Encapsulation | 0 | 0 | 0 | unknown | 1
|  |  |  | Junction Box | 3.4 | Right Cable Core | 1 | 36 | 36 | Copper | 1
|  |  |  | Junction Box | 0 | Left Cable Core | 1 | 36 | 36 | Copper | 1
|  |  |  | Junction Box | 0 | Right Cable Insulation | 1 | 22.5 | 22.5 | Polyethylene | 1
|  |  |  | Junction Box | 0 | Left Cable Insulation | 1 | 22.5 | 22.5 | Polyethylene | 1
|  |  |  | Junction Box | 0 | Left Box | 1 | 7.75 | 7.75 | Polypropylene | 1
|  |  |  | Junction Box | 0 | Left Lid | 1 | 2.09 | 2.09 | Polypropylene | 1
|  |  |  | Junction Box | 0 | MC4_female | 1 | 9.7 | 9.7 | Polypropylene | 1
|  |  |  | Junction Box | 0 | MC4_male | 1 | 9.03 | 9.03 | Polypropylene | 1
|  |  |  | Junction Box | 0 | Middle Box | 1 | 7.75 | 7.75 | Polypropylene | 1
|  |  |  | Junction Box | 0 | Middle Lid | 1 | 2.09 | 2.09 | Polypropylene | 1
|  |  |  | Junction Box | 0 | Right Box | 1 | 7.75 | 7.75 | Polypropylene | 1
|  |  |  | Junction Box | 0 | Right Lid | 1 | 2.09 | 2.09 | Polypropylene | 1
|  |  |  | Junction Box | 0 | Silicone Glue | 1 | 24 | 24 | Silicone Glue (estimate) | 1
|  |  |  | TOTAL | 0 | 0 | 0 | 36002.543 | 38953.586 | 0 | 0
Step 1 | Manual Dismantling |  |  | Solar panel Sandwich after Manual Dismantling | [6 empty] | BOM Junction box after manual dismantling | [5 empty] | BOM aluminium frame after manual dismantling
|  |  |  | Category | Part name (based on cad model) | Mass | Material |  |  |  | Category | Part name (based on cad model) | Mass | Material |  |  | Category | Part name (based on cad model) | Mass | Material
|  |  |  | Back Glass | Back Glass | 17350.01 | Low-iron solar Glass containing Antimony |  |  |  | Junction Box | Right Cable Core | 36 | Copper |  |  | Frame | Long Frame | 1173.88 | Aluminum
|  |  |  | Back Glass | Back Glass | 0 | Antimony |  |  |  | Junction Box | Left Cable Core | 36 | Copper |  |  | Frame | Short Frame | 687.82 | Aluminum
|  |  |  | Front Glass | Front Glass | 17353.152 | Low-iron solar Glass containing Antimony |  |  |  | Junction Box | Right Cable Insulation | 22.5 | Polyethylene |  |  | Frame | Silicone Glue | 66 | Silione Glue (estimate)
|  |  |  | Front Glass | Front Glass | 0 | Antimony |  |  |  | Junction Box | Left Cable Insulation | 22.5 | Polyethylene
|  |  |  | Bus Bar Wires | BB Wire M Side One Piece | 3.162186 | Copper |  |  |  | Junction Box | Left Box | 7.75 | Polypropylene
|  |  |  | Bus Bar Wires | BB Wire M Side One Piece | 0.179118 | Tin |  |  |  | Junction Box | Left Lid | 2.09 | Polypropylene
|  |  |  | Bus Bar Wires | BB Wire M Side One Piece | 0.006696 | Silver |  |  |  | Junction Box | MC4_female | 9.7 | Polypropylene
|  |  |  | Bus Bar Wires | BB Wire M Side One Piece | 0 | Lead |  |  |  | Junction Box | MC4_male | 9.03 | Polypropylene
|  |  |  | Bus Bar Wires | BB Wire M Mid One Piece | 6.501938 | Copper |  |  |  | Junction Box | Middle Box | 7.75 | Polypropylene
|  |  |  | Bus Bar Wires | BB Wire M Mid One Piece | 0.368294 | Tin |  |  |  | Junction Box | Middle Lid | 2.09 | Polypropylene
|  |  |  | Bus Bar Wires | BB Wire M Mid One Piece | 0.013768 | Silver |  |  |  | Junction Box | Right Box | 7.75 | Polypropylene
|  |  |  | Bus Bar Wires | BB Wire M Mid One Piece | 0 | Lead |  |  |  | Junction Box | Right Lid | 2.09 | Polypropylene
|  |  |  | Bus Bar Wires | Wire BB | 32.64192 | Copper |  |  |  | Junction Box | Silicone Glue | 24 | Silicone Glue (estimate)
|  |  |  | Bus Bar Wires | Wire BB | 1.84896 | Tin
|  |  |  | Bus Bar Wires | Wire BB | 0.06912 | Silver
|  |  |  | Bus Bar Wires | Wire BB | 0 | Lead
|  |  |  | Bus Bar Wires | BB Wire 2 Cells | 17.630037 | Copper
|  |  |  | Bus Bar Wires | BB Wire 2 Cells | 0.998631 | Tin
|  |  |  | Bus Bar Wires | BB Wire 2 Cells | 0.037332 | Silver
|  |  |  | Bus Bar Wires | BB Wire 2 Cells | 0 | Lead
|  |  |  | Tabbing wires | Cell wire (tin-plated copper) | 280.720512 | Copper
|  |  |  | Tabbing wires | Cell wire (tin-plated copper) | 15.901056 | Tin
|  |  |  | Tabbing wires | Cell wire (tin-plated copper) | 0.594432 | Silver
|  |  |  | Tabbing wires | Cell wire (tin-plated copper) | 0 | Lead
|  |  |  | Cells | Half-Cut Cell | 1620 | Silicon
|  |  |  | Cells | Cell mettalisation | 4.8 | Silver
|  |  |  | Cells | Cell Al passivation layer | 48 | Aluminum
|  |  |  | Encapsulation | Encapsulation | 100 | Ethyl Vinyl Acetate (EVA)
|  |  |  | Encapsulation | Encapsulation | 0 | unknown
|  |  |  | Encapsulation | Encapsulation | 0 | unknown
Step 2 | Pyrolysis |  |  | Solar panel materials in bottom ash | [6 empty] | Glass after pyrolysis | [5 empty] | Lost Materials through pyrolysis
|  |  |  | Category | Part name (based on cad model) | Mass | Material |  |  |  | Category | Part name (based on cad model) | Mass | Material |  |  | Category | Part name (based on cad model) | Mass | Material
|  |  |  | Bus Bar Wires | BB Wire M Side One Piece | 3.162186 | Copper |  |  |  | Back Glass | Back Glass | 17350.01 | Low-iron solar Glass containing Antimony |  |  | Encapsulation | Encapsulation | 100 | Ethyl Vinyl Acetate (EVA)
|  |  |  | Bus Bar Wires | BB Wire M Side One Piece | 0.179118 | Tin |  |  |  | Back Glass | Back Glass | 0 | Antimony |  |  | Encapsulation | Encapsulation | 0 | unknown
|  |  |  | Bus Bar Wires | BB Wire M Side One Piece | 0.006696 | Silver |  |  |  | Front Glass | Front Glass | 17353.152 | Low-iron solar Glass containing Antimony |  |  | Encapsulation | Encapsulation | 0 | unknown
|  |  |  | Bus Bar Wires | BB Wire M Side One Piece | 0 | Lead |  |  |  | Front Glass | Front Glass | 0 | Antimony
|  |  |  | Bus Bar Wires | BB Wire M Mid One Piece | 6.501938 | Copper
|  |  |  | Bus Bar Wires | BB Wire M Mid One Piece | 0.368294 | Tin
|  |  |  | Bus Bar Wires | BB Wire M Mid One Piece | 0.013768 | Silver
|  |  |  | Bus Bar Wires | BB Wire M Mid One Piece | 0 | Lead
|  |  |  | Bus Bar Wires | Wire BB | 32.64192 | Copper
|  |  |  | Bus Bar Wires | Wire BB | 1.84896 | Tin
|  |  |  | Bus Bar Wires | Wire BB | 0.06912 | Silver
|  |  |  | Bus Bar Wires | Wire BB | 0 | Lead
|  |  |  | Bus Bar Wires | BB Wire 2 Cells | 17.630037 | Copper
|  |  |  | Bus Bar Wires | BB Wire 2 Cells | 0.998631 | Tin
|  |  |  | Bus Bar Wires | BB Wire 2 Cells | 0.037332 | Silver
|  |  |  | Bus Bar Wires | BB Wire 2 Cells | 0 | Lead
|  |  |  | Tabbing wires | Cell wire (tin-plated copper) | 280.720512 | Copper
|  |  |  | Tabbing wires | Cell wire (tin-plated copper) | 15.901056 | Tin
|  |  |  | Tabbing wires | Cell wire (tin-plated copper) | 0.594432 | Silver
|  |  |  | Tabbing wires | Cell wire (tin-plated copper) | 0 | Lead
|  |  |  | Cells | Half-Cut Cell | 1620 | Silicon
|  |  |  | Cells | Cell mettalisation | 4.8 | Silver
|  |  |  | Cells | Cell Al passivation layer | 48 | Aluminum
Step 3 | Basic Chemistry |  |  | Solar Panel Materials Seperated and recovered through basic chemistry |  |  |  |  | Solar Panel Materials Lost through Hydrometallurgy |  |  |  |  | Glass after thermal cleaning |  |  |  |  | Glass lost through thermal cleaning
|  |  |  | Category | Part name (based on cad model) | Total Mass [gram] | Material |  | Category | Part name (based on cad model) | Mass | Material |  | Category | Part name (based on cad model) | Mass | Material |  | Category | Part name (based on cad model) | Mass | Material
|  |  |  | Bus Bar Wires | BB Wire M Side One Piece | 3.0040767 | Copper |  | Bus Bar Wires | BB Wire M Side One Piece | 0.1581093 | Copper |  | Back Glass | Back Glass | 15615.009 | Low-iron solar Glass containing Antimony |  | Back Glass | Back Glass | 1735.001 | Low-iron solar Glass containing Antimony
|  |  |  | Bus Bar Wires | BB Wire M Side One Piece | 0.1701621 | Tin |  | Bus Bar Wires | BB Wire M Side One Piece | 0.0089559 | Tin |  | Back Glass | Back Glass | 0 | Antimony |  | Back Glass | Back Glass | 0 | Antimony
|  |  |  | Bus Bar Wires | BB Wire M Side One Piece | 0.0063612 | Silver |  | Bus Bar Wires | BB Wire M Side One Piece | 0.0003348 | Silver |  | Front Glass | Front Glass | 15617.8368 | Low-iron solar Glass containing Antimony |  | Front Glass | Front Glass | 1735.3152 | Low-iron solar Glass containing Antimony
|  |  |  | Bus Bar Wires | BB Wire M Side One Piece | 0 | Lead |  | Bus Bar Wires | BB Wire M Side One Piece | 0 | Lead |  | Front Glass | Front Glass | 0 | Antimony |  | Front Glass | Front Glass | 0 | Antimony
|  |  |  | Bus Bar Wires | BB Wire M Mid One Piece | 6.1768411 | Copper |  | Bus Bar Wires | BB Wire M Mid One Piece | 0.3250969 | Copper
|  |  |  | Bus Bar Wires | BB Wire M Mid One Piece | 0.3498793 | Tin |  | Bus Bar Wires | BB Wire M Mid One Piece | 0.0184147 | Tin
|  |  |  | Bus Bar Wires | BB Wire M Mid One Piece | 0.0130796 | Silver |  | Bus Bar Wires | BB Wire M Mid One Piece | 0.0006884 | Silver
|  |  |  | Bus Bar Wires | BB Wire M Mid One Piece | 0 | Lead |  | Bus Bar Wires | BB Wire M Mid One Piece | 0 | Lead
|  |  |  | Bus Bar Wires | Wire BB | 31.009824 | Copper |  | Bus Bar Wires | Wire BB | 1.632096 | Copper
|  |  |  | Bus Bar Wires | Wire BB | 1.756512 | Tin |  | Bus Bar Wires | Wire BB | 0.092448 | Tin
|  |  |  | Bus Bar Wires | Wire BB | 0.065664 | Silver |  | Bus Bar Wires | Wire BB | 0.003456 | Silver
|  |  |  | Bus Bar Wires | Wire BB | 0 | Lead |  | Bus Bar Wires | Wire BB | 0 | Lead
|  |  |  | Bus Bar Wires | BB Wire 2 Cells | 16.74853515 | Copper |  | Bus Bar Wires | BB Wire 2 Cells | 0.88150185 | Copper
|  |  |  | Bus Bar Wires | BB Wire 2 Cells | 0.94869945 | Tin |  | Bus Bar Wires | BB Wire 2 Cells | 0.04993155 | Tin
|  |  |  | Bus Bar Wires | BB Wire 2 Cells | 0.0354654 | Silver |  | Bus Bar Wires | BB Wire 2 Cells | 0.0018666 | Silver
|  |  |  | Bus Bar Wires | BB Wire 2 Cells | 0 | Lead |  | Bus Bar Wires | BB Wire 2 Cells | 0 | Lead
|  |  |  | Tabbing wires | Cell wire (tin-plated copper) | 266.6844864 | Copper |  | Tabbing wires | Cell wire (tin-plated copper) | 14.0360256 | Copper
|  |  |  | Tabbing wires | Cell wire (tin-plated copper) | 15.1060032 | Tin |  | Tabbing wires | Cell wire (tin-plated copper) | 0.7950528 | Tin
|  |  |  | Tabbing wires | Cell wire (tin-plated copper) | 0.5647104 | Silver |  | Tabbing wires | Cell wire (tin-plated copper) | 0.0297216 | Silver
|  |  |  | Tabbing wires | Cell wire (tin-plated copper) | 0 | Lead |  | Tabbing wires | Cell wire (tin-plated copper) | 0 | Lead
|  |  |  | Cells | Half-Cut Cell | 1539 | Silicon |  | Cells | Half-Cut Cell | 81 | Silicon
|  |  |  | Cells | Cell mettalisation | 4.56 | Silver |  | Cells | Cell mettalisation | 0.24 | Silver
|  |  |  | Cells | Cell Al passivation layer | 24 | Aluminum |  | Cells | Cell Al passivation layer | 24 | Aluminum

## 5. ReMod Pyrolysis
Scenario 5.b. Pyrolysis of full standard solar panel without delamination
|  | Mass Balance: | TRUE | 0
|  | Solar Panel Materials Seperated and recovered through basic chemistry |  |  |  |  | Solar Panel Materials Lost through Hydrometallurgy | [10 empty] | BOM Junction box after manual dismantling |  |  |  | BOM aluminium frame after manual dismantling |  |  |  | Per material recovered
|  | Category | Part name (based on cad model) | Total Mass [gram] | Material |  | Category | Part name (based on cad model) | Mass | Material |  | Glass after manual dismantling | [5 empty] | Category | Part name (based on cad model) | Mass | Material | Category | Part name (based on cad model) | Mass | Material | Material | Total mass [gram]
|  | Bus Bar Wires | BB Wire M Side One Piece | 3.0040767 | Copper |  | Bus Bar Wires | BB Wire M Side One Piece | 0.1581093 | Copper |  | Category | Part name (based on cad model) | Mass | Material |  |  | Junction Box | Right Cable Core | 36 | Copper | Frame | Long Frame | 1173.88 | Aluminum | Solar glass sheets | 34703.162
|  | Bus Bar Wires | BB Wire M Side One Piece | 0.1701621 | Tin |  | Bus Bar Wires | BB Wire M Side One Piece | 0.0089559 | Tin |  | Back Glass | Back Glass | 17350.01 | Low-iron solar Glass containing Antimony |  |  | Junction Box | Left Cable Core | 36 | Copper | Frame | Short Frame | 687.82 | Aluminum | Secondary Aluminium | 1885.7
|  | Bus Bar Wires | BB Wire M Side One Piece | 0.0063612 | Silver |  | Bus Bar Wires | BB Wire M Side One Piece | 0.0003348 | Silver |  | Back Glass | Back Glass | 0 | Antimony |  |  | Junction Box | Right Cable Insulation | 22.5 | Polyethylene | Frame | Silicone Glue | 66 | Silione Glue (estimate) | Secondary Copper | 395.6238
|  | Bus Bar Wires | BB Wire M Side One Piece | 0 | Lead |  | Bus Bar Wires | BB Wire M Side One Piece | 0 | Lead |  | Front Glass | Front Glass | 17353.152 | Low-iron solar Glass containing Antimony |  |  | Junction Box | Left Cable Insulation | 22.5 | Polyethylene |  |  |  |  | Secondary Tin | 18.33125605
|  | Bus Bar Wires | BB Wire M Mid One Piece | 6.1768411 | Copper |  | Bus Bar Wires | BB Wire M Mid One Piece | 0.3250969 | Copper | [7 empty] | Junction Box | Left Box | 7.75 | Polypropylene | Lost Materials through pyrolysis |  |  |  | Secondary Silver | 5.2452806
|  | Bus Bar Wires | BB Wire M Mid One Piece | 0.3498793 | Tin |  | Bus Bar Wires | BB Wire M Mid One Piece | 0.0184147 | Tin | [7 empty] | Junction Box | Left Lid | 2.09 | Polypropylene | Category | Part name (based on cad model) | Mass | Material | Secondary Lead | 0
|  | Bus Bar Wires | BB Wire M Mid One Piece | 0.0130796 | Silver |  | Bus Bar Wires | BB Wire M Mid One Piece | 0.0006884 | Silver | [7 empty] | Junction Box | MC4_female | 9.7 | Polypropylene | Encapsulation | Encapsulation | 89.96 | Butyl | 4N Silicon | 1539
|  | Bus Bar Wires | BB Wire M Mid One Piece | 0 | Lead |  | Bus Bar Wires | BB Wire M Mid One Piece | 0 | Lead | [7 empty] | Junction Box | MC4_male | 9.03 | Polypropylene | Encapsulation | Encapsulation | 0.28 | Eversolar® AB-302c
|  | Bus Bar Wires | Wire BB | 31.009824 | Copper |  | Bus Bar Wires | Wire BB | 1.632096 | Copper | [7 empty] | Junction Box | Middle Box | 7.75 | Polypropylene | Encapsulation | Encapsulation | 0.89 | Silicone Rubber
|  | Bus Bar Wires | Wire BB | 1.756512 | Tin |  | Bus Bar Wires | Wire BB | 0.092448 | Tin | [7 empty] | Junction Box | Middle Lid | 2.09 | Polypropylene
|  | Bus Bar Wires | Wire BB | 0.065664 | Silver |  | Bus Bar Wires | Wire BB | 0.003456 | Silver | [7 empty] | Junction Box | Right Box | 7.75 | Polypropylene
|  | Bus Bar Wires | Wire BB | 0 | Lead |  | Bus Bar Wires | Wire BB | 0 | Lead | [7 empty] | Junction Box | Right Lid | 2.09 | Polypropylene
|  | Bus Bar Wires | BB Wire 2 Cells | 16.74853515 | Copper |  | Bus Bar Wires | BB Wire 2 Cells | 0.88150185 | Copper | [7 empty] | Junction Box | Silicone Glue | 24 | Silicone Glue (estimate)
|  | Bus Bar Wires | BB Wire 2 Cells | 0.94869945 | Tin |  | Bus Bar Wires | BB Wire 2 Cells | 0.04993155 | Tin
|  | Bus Bar Wires | BB Wire 2 Cells | 0.0354654 | Silver |  | Bus Bar Wires | BB Wire 2 Cells | 0.0018666 | Silver
|  | Bus Bar Wires | BB Wire 2 Cells | 0 | Lead |  | Bus Bar Wires | BB Wire 2 Cells | 0 | Lead
|  | Tabbing wires | Cell wire (tin-plated copper) | 266.6844864 | Copper |  | Tabbing wires | Cell wire (tin-plated copper) | 14.0360256 | Copper
|  | Tabbing wires | Cell wire (tin-plated copper) | 15.1060032 | Tin |  | Tabbing wires | Cell wire (tin-plated copper) | 0.7950528 | Tin
|  | Tabbing wires | Cell wire (tin-plated copper) | 0.5647104 | Silver |  | Tabbing wires | Cell wire (tin-plated copper) | 0.0297216 | Silver
|  | Tabbing wires | Cell wire (tin-plated copper) | 0 | Lead |  | Tabbing wires | Cell wire (tin-plated copper) | 0 | Lead
|  | Cells | Half-Cut Cell | 1539 | Silicon |  | Cells | Half-Cut Cell | 81 | Silicon
|  | Cells | Cell mettalisation | 4.56 | Silver |  | Cells | Cell mettalisation | 0.24 | Silver
|  | Cells | Cell Al passivation layer | 24 | Aluminum |  | Cells | Cell Al passivation layer | 24 | Aluminum
Calculation of these results
Copy of the Variables for easier access (DON'T MODIFY ANYTHING HERE)
|  | TC Manual Dismantling | 0 |  | TC Basic chemistry: Acid leaching -> Vacuum filtration -> Electrolysis | 0 |  | TC Glas: thermal post-treatment | 0
|  | Efficiency of deframing | 1 |  | Silver | 0.95 |  | Glas cleaning efficiency | 0.9
|  | 0 | 0 |  | Silicon | 0.95 |  | Glas cleaning efficiency | 0.1
|  | 0 | 0 |  | Copper | 0.95 |  | 0 | 0
|  | 0 | 0 |  | Aluminum | 0.5
[5 empty] | Lead | 0
[5 empty] | tin | 0.95
[5 empty] | Silver | 0.05
[5 empty] | Silicon | 0.05
[5 empty] | Copper | 0.05
[5 empty] | Aluminum | 0.5
[5 empty] | Lead | 1
[5 empty] | Tin | 0.05
|  | TC Pyrolysis | 0
|  | Pyrolysis efficiency | 1
|  | Incineration glass efficiency | 0
|  | Incineration encapsulant loss | 1
|  | copper cable polymer saved | 0
|  | 0 | 0
Step 0 |  |  |  | Bill of Materials
|  |  |  | Category | Part Cost (€ per part) | Part name (based on cad model) | Quantity | Mass/Unit [gram] | Total Mass [gram] | Material | Proportion of material in part
|  |  |  | Back Glass | 10.76 | Back Glass | 1 | 17350.01 | 17350.01 | Low-iron solar Glass containing Antimony | 1
|  |  |  | Back Glass | 0 | Back Glass | 0 | 0 | 0 | Antimony | 0
|  |  |  | Front Glass | 11.54 | Front Glass | 1 | 17353.152 | 17353.152 | Low-iron solar Glass containing Antimony | 1
|  |  |  | Front Glass | 0 | Front Glass | 0 | 0 | 0 | Antimony | 0
|  |  |  | Bus Bar Wires | 0.95 | BB Wire M Side One Piece | 2 | 1.674 | 3.162186 | Copper | 0.9445
|  |  |  | Bus Bar Wires | 0 | BB Wire M Side One Piece | 0 | 0 | 0.179118 | Tin | 0.0535
|  |  |  | Bus Bar Wires | 0 | BB Wire M Side One Piece | 0 | 0 | 0.006696 | Silver | 0.002
|  |  |  | Bus Bar Wires | 0 | BB Wire M Side One Piece | 0 | 0 | 0 | Lead | 0
|  |  |  | Bus Bar Wires | 0 | BB Wire M Mid One Piece | 2 | 3.442 | 6.501938 | Copper | 0.9445
|  |  |  | Bus Bar Wires | 0 | BB Wire M Mid One Piece | 0 | 0 | 0.368294 | Tin | 0.0535
|  |  |  | Bus Bar Wires | 0 | BB Wire M Mid One Piece | 0 | 0 | 0.013768 | Silver | 0.002
|  |  |  | Bus Bar Wires | 0 | BB Wire M Mid One Piece | 0 | 0 | 0 | Lead | 0
|  |  |  | Bus Bar Wires | 0 | Wire BB | 384 | 0.09 | 32.64192 | Copper | 0.9445
|  |  |  | Bus Bar Wires | 0 | Wire BB | 0 | 0 | 1.84896 | Tin | 0.0535
|  |  |  | Bus Bar Wires | 0 | Wire BB | 0 | 0 | 0.06912 | Silver | 0.002
|  |  |  | Bus Bar Wires | 0 | Wire BB | 0 | 0 | 0 | Lead | 0
|  |  |  | Bus Bar Wires | 0 | BB Wire 2 Cells | 6 | 3.111 | 17.630037 | Copper | 0.9445
|  |  |  | Bus Bar Wires | 0 | BB Wire 2 Cells | 0 | 0 | 0.998631 | Tin | 0.0535
|  |  |  | Bus Bar Wires | 0 | BB Wire 2 Cells | 0 | 0 | 0.037332 | Silver | 0.002
|  |  |  | Bus Bar Wires | 0 | BB Wire 2 Cells | 0 | 0 | 0 | Lead | 0
|  |  |  | Tabbing wires | 3.38 | Cell wire (tin-plated copper) | 1728 | 0.172 | 280.720512 | Copper | 0.9445
|  |  |  | Tabbing wires | 0 | Cell wire (tin-plated copper) | 0 | 0 | 15.901056 | Tin | 0.0535
|  |  |  | Tabbing wires | 0 | Cell wire (tin-plated copper) | 0 | 0 | 0.594432 | Silver | 0.002
|  |  |  | Tabbing wires | 0 | Cell wire (tin-plated copper) | 0 | 0 | 0 | Lead | 0
|  |  |  | Cells | 17.4 | Half-Cut Cell | 120 | 13.5 | 1620 | Silicon | 1
|  |  |  | Cells | 0 | Cell mettalisation | 120 | 0.04 | 4.8 | Silver | 1
|  |  |  | Cells | 0 | Cell Al passivation layer | 120 | 0.4 | 48 | Aluminum | 1
|  |  |  | Frame | 9.8 | Long Frame | 2 | 586.94 | 1173.88 | Aluminum | 1
|  |  |  | Frame | 0 | Short Frame | 2 | 343.91 | 687.82 | Aluminum | 1
|  |  |  | Frame | 0 | Silicone Glue | 1 | 66 | 66 | Silione Glue (estimate) | 1
|  |  |  | Encapsulation | 0.97 | Edge Seal | 1 | 89.96 | 89.96 | Butyl | 1
|  |  |  | Encapsulation | 0 | dot-2mm | 140 | 0.002 | 0.28 | Eversolar® AB-302c | 1
|  |  |  | Encapsulation | 0 | Hole Plug PIB | 1 | 0.89 | 0.89 | Silicone Rubber | 1
|  |  |  | Junction Box | 3.4 | Right Cable Core | 1 | 36 | 36 | Copper | 1
|  |  |  | Junction Box | 0 | Left Cable Core | 1 | 36 | 36 | Copper | 1
|  |  |  | Junction Box | 0 | Right Cable Insulation | 1 | 22.5 | 22.5 | Polyethylene | 1
|  |  |  | Junction Box | 0 | Left Cable Insulation | 1 | 22.5 | 22.5 | Polyethylene | 1
|  |  |  | Junction Box | 0 | Left Box | 1 | 7.75 | 7.75 | Polypropylene | 1
|  |  |  | Junction Box | 0 | Left Lid | 1 | 2.09 | 2.09 | Polypropylene | 1
|  |  |  | Junction Box | 0 | MC4_female | 1 | 9.7 | 9.7 | Polypropylene | 1
|  |  |  | Junction Box | 0 | MC4_male | 1 | 9.03 | 9.03 | Polypropylene | 1
|  |  |  | Junction Box | 0 | Middle Box | 1 | 7.75 | 7.75 | Polypropylene | 1
|  |  |  | Junction Box | 0 | Middle Lid | 1 | 2.09 | 2.09 | Polypropylene | 1
|  |  |  | Junction Box | 0 | Right Box | 1 | 7.75 | 7.75 | Polypropylene | 1
|  |  |  | Junction Box | 0 | Right Lid | 1 | 2.09 | 2.09 | Polypropylene | 1
|  |  |  | Junction Box | 0 | Silicone Glue | 1 | 24 | 24 | Silicone Glue (estimate) | 1
|  |  |  | TOTAL | 0 | 0 | 0 | 36002.543 | 38944.716 | 0 | 0
Step 1 | Manual Dismantling |  |  | Solar panel Sandwich after Manual Dismantling |  |  |  |  | BOM Junction box after manual dismantling |  |  |  |  | BOM aluminium frame after manual dismantling
|  |  |  | Category | Part name (based on cad model) | Mass | Material |  | Category | Part name (based on cad model) | Mass | Material |  | Category | Part name (based on cad model) | Mass | Material
|  |  |  | Back Glass | Back Glass | 17350.01 | Low-iron solar Glass containing Antimony |  | Junction Box | Right Cable Core | 36 | Copper |  | Frame | Long Frame | 1173.88 | Aluminum
|  |  |  | Back Glass | Back Glass | 0 | Antimony |  | Junction Box | Left Cable Core | 36 | Copper |  | Frame | Short Frame | 687.82 | Aluminum
|  |  |  | Front Glass | Front Glass | 17353.152 | Low-iron solar Glass containing Antimony |  | Junction Box | Right Cable Insulation | 22.5 | Polyethylene |  | Frame | Silicone Glue | 66 | Silione Glue (estimate)
|  |  |  | Front Glass | Front Glass | 0 | Antimony |  | Junction Box | Left Cable Insulation | 22.5 | Polyethylene
|  |  |  | Bus Bar Wires | BB Wire M Side One Piece | 3.162186 | Copper |  | Junction Box | Left Box | 7.75 | Polypropylene
|  |  |  | Bus Bar Wires | BB Wire M Side One Piece | 0.179118 | Tin |  | Junction Box | Left Lid | 2.09 | Polypropylene |  | Glass after manual dismantling
|  |  |  | Bus Bar Wires | BB Wire M Side One Piece | 0.006696 | Silver |  | Junction Box | MC4_female | 9.7 | Polypropylene |  | Category | Part name (based on cad model) | Mass | Material
|  |  |  | Bus Bar Wires | BB Wire M Side One Piece | 0 | Lead |  | Junction Box | MC4_male | 9.03 | Polypropylene |  | Back Glass | Back Glass | 17350.01 | Low-iron solar Glass containing Antimony
|  |  |  | Bus Bar Wires | BB Wire M Mid One Piece | 6.501938 | Copper |  | Junction Box | Middle Box | 7.75 | Polypropylene |  | Back Glass | Back Glass | 0 | Antimony
|  |  |  | Bus Bar Wires | BB Wire M Mid One Piece | 0.368294 | Tin |  | Junction Box | Middle Lid | 2.09 | Polypropylene |  | Front Glass | Front Glass | 17353.152 | Low-iron solar Glass containing Antimony
|  |  |  | Bus Bar Wires | BB Wire M Mid One Piece | 0.013768 | Silver |  | Junction Box | Right Box | 7.75 | Polypropylene |  | Front Glass | Front Glass | 0 | Antimony
|  |  |  | Bus Bar Wires | BB Wire M Mid One Piece | 0 | Lead |  | Junction Box | Right Lid | 2.09 | Polypropylene
|  |  |  | Bus Bar Wires | Wire BB | 32.64192 | Copper |  | Junction Box | Silicone Glue | 24 | Silicone Glue (estimate)
|  |  |  | Bus Bar Wires | Wire BB | 1.84896 | Tin
|  |  |  | Bus Bar Wires | Wire BB | 0.06912 | Silver
|  |  |  | Bus Bar Wires | Wire BB | 0 | Lead
|  |  |  | Bus Bar Wires | BB Wire 2 Cells | 17.630037 | Copper
|  |  |  | Bus Bar Wires | BB Wire 2 Cells | 0.998631 | Tin
|  |  |  | Bus Bar Wires | BB Wire 2 Cells | 0.037332 | Silver
|  |  |  | Bus Bar Wires | BB Wire 2 Cells | 0 | Lead
|  |  |  | Tabbing wires | Cell wire (tin-plated copper) | 280.720512 | Copper
|  |  |  | Tabbing wires | Cell wire (tin-plated copper) | 15.901056 | Tin
|  |  |  | Tabbing wires | Cell wire (tin-plated copper) | 0.594432 | Silver
|  |  |  | Tabbing wires | Cell wire (tin-plated copper) | 0 | Lead
|  |  |  | Cells | Half-Cut Cell | 1620 | Silicon
|  |  |  | Cells | Cell mettalisation | 4.8 | Silver
|  |  |  | Cells | Cell Al passivation layer | 48 | Aluminum
|  |  |  | Encapsulation | Edge Seal | 89.96 | Butyl
|  |  |  | Encapsulation | dot-2mm | 0.28 | Eversolar® AB-302c
|  |  |  | Encapsulation | Hole Plug PIB | 0.89 | Silicone Rubber
Step 2 | Pyrolysis |  |  | Solar panel materials in bottom ash |  |  |  |  | Lost Materials through pyrolysis
|  |  |  | Category | Part name (based on cad model) | Mass | Material |  | Category | Part name (based on cad model) | Mass | Material
|  |  |  | Bus Bar Wires | BB Wire M Side One Piece | 3.162186 | Copper |  | Encapsulation | Encapsulation | 89.96 | Butyl
|  |  |  | Bus Bar Wires | BB Wire M Side One Piece | 0.179118 | Tin |  | Encapsulation | Encapsulation | 0.28 | Eversolar® AB-302c
|  |  |  | Bus Bar Wires | BB Wire M Side One Piece | 0.006696 | Silver |  | Encapsulation | Encapsulation | 0.89 | Silicone Rubber
|  |  |  | Bus Bar Wires | BB Wire M Side One Piece | 0 | Lead
|  |  |  | Bus Bar Wires | BB Wire M Mid One Piece | 6.501938 | Copper
|  |  |  | Bus Bar Wires | BB Wire M Mid One Piece | 0.368294 | Tin
|  |  |  | Bus Bar Wires | BB Wire M Mid One Piece | 0.013768 | Silver
|  |  |  | Bus Bar Wires | BB Wire M Mid One Piece | 0 | Lead
|  |  |  | Bus Bar Wires | Wire BB | 32.64192 | Copper
|  |  |  | Bus Bar Wires | Wire BB | 1.84896 | Tin
|  |  |  | Bus Bar Wires | Wire BB | 0.06912 | Silver
|  |  |  | Bus Bar Wires | Wire BB | 0 | Lead
|  |  |  | Bus Bar Wires | BB Wire 2 Cells | 17.630037 | Copper
|  |  |  | Bus Bar Wires | BB Wire 2 Cells | 0.998631 | Tin
|  |  |  | Bus Bar Wires | BB Wire 2 Cells | 0.037332 | Silver
|  |  |  | Bus Bar Wires | BB Wire 2 Cells | 0 | Lead
|  |  |  | Tabbing wires | Cell wire (tin-plated copper) | 280.720512 | Copper
|  |  |  | Tabbing wires | Cell wire (tin-plated copper) | 15.901056 | Tin
|  |  |  | Tabbing wires | Cell wire (tin-plated copper) | 0.594432 | Silver
|  |  |  | Tabbing wires | Cell wire (tin-plated copper) | 0 | Lead
|  |  |  | Cells | Half-Cut Cell | 1620 | Silicon
|  |  |  | Cells | Cell mettalisation | 4.8 | Silver
|  |  |  | Cells | Cell Al passivation layer | 48 | Aluminum
Step 3 | Basic Chemistry |  |  | Solar Panel Materials Seperated and recovered through basic chemistry |  |  |  |  | Solar Panel Materials Lost through Hydrometallurgy
|  |  |  | Category | Part name (based on cad model) | Total Mass [gram] | Material |  | Category | Part name (based on cad model) | Mass | Material
|  |  |  | Bus Bar Wires | BB Wire M Side One Piece | 3.0040767 | Copper |  | Bus Bar Wires | BB Wire M Side One Piece | 0.1581093 | Copper
|  |  |  | Bus Bar Wires | BB Wire M Side One Piece | 0.1701621 | Tin |  | Bus Bar Wires | BB Wire M Side One Piece | 0.0089559 | Tin
|  |  |  | Bus Bar Wires | BB Wire M Side One Piece | 0.0063612 | Silver |  | Bus Bar Wires | BB Wire M Side One Piece | 0.0003348 | Silver
|  |  |  | Bus Bar Wires | BB Wire M Side One Piece | 0 | Lead |  | Bus Bar Wires | BB Wire M Side One Piece | 0 | Lead
|  |  |  | Bus Bar Wires | BB Wire M Mid One Piece | 6.1768411 | Copper |  | Bus Bar Wires | BB Wire M Mid One Piece | 0.3250969 | Copper
|  |  |  | Bus Bar Wires | BB Wire M Mid One Piece | 0.3498793 | Tin |  | Bus Bar Wires | BB Wire M Mid One Piece | 0.0184147 | Tin
|  |  |  | Bus Bar Wires | BB Wire M Mid One Piece | 0.0130796 | Silver |  | Bus Bar Wires | BB Wire M Mid One Piece | 0.0006884 | Silver
|  |  |  | Bus Bar Wires | BB Wire M Mid One Piece | 0 | Lead |  | Bus Bar Wires | BB Wire M Mid One Piece | 0 | Lead
|  |  |  | Bus Bar Wires | Wire BB | 31.009824 | Copper |  | Bus Bar Wires | Wire BB | 1.632096 | Copper
|  |  |  | Bus Bar Wires | Wire BB | 1.756512 | Tin |  | Bus Bar Wires | Wire BB | 0.092448 | Tin
|  |  |  | Bus Bar Wires | Wire BB | 0.065664 | Silver |  | Bus Bar Wires | Wire BB | 0.003456 | Silver
|  |  |  | Bus Bar Wires | Wire BB | 0 | Lead |  | Bus Bar Wires | Wire BB | 0 | Lead
|  |  |  | Bus Bar Wires | BB Wire 2 Cells | 16.74853515 | Copper |  | Bus Bar Wires | BB Wire 2 Cells | 0.88150185 | Copper
|  |  |  | Bus Bar Wires | BB Wire 2 Cells | 0.94869945 | Tin |  | Bus Bar Wires | BB Wire 2 Cells | 0.04993155 | Tin
|  |  |  | Bus Bar Wires | BB Wire 2 Cells | 0.0354654 | Silver |  | Bus Bar Wires | BB Wire 2 Cells | 0.0018666 | Silver
|  |  |  | Bus Bar Wires | BB Wire 2 Cells | 0 | Lead |  | Bus Bar Wires | BB Wire 2 Cells | 0 | Lead
|  |  |  | Tabbing wires | Cell wire (tin-plated copper) | 266.6844864 | Copper |  | Tabbing wires | Cell wire (tin-plated copper) | 14.0360256 | Copper
|  |  |  | Tabbing wires | Cell wire (tin-plated copper) | 15.1060032 | Tin |  | Tabbing wires | Cell wire (tin-plated copper) | 0.7950528 | Tin
|  |  |  | Tabbing wires | Cell wire (tin-plated copper) | 0.5647104 | Silver |  | Tabbing wires | Cell wire (tin-plated copper) | 0.0297216 | Silver
|  |  |  | Tabbing wires | Cell wire (tin-plated copper) | 0 | Lead |  | Tabbing wires | Cell wire (tin-plated copper) | 0 | Lead
|  |  |  | Cells | Half-Cut Cell | 1539 | Silicon |  | Cells | Half-Cut Cell | 81 | Silicon
|  |  |  | Cells | Cell mettalisation | 4.56 | Silver |  | Cells | Cell mettalisation | 0.24 | Silver
|  |  |  | Cells | Cell Al passivation layer | 24 | Aluminum |  | Cells | Cell Al passivation layer | 24 | Aluminum