## COATED
Class | Gauge | Type | Width | # | Weight | Condition | Inv Grade | Coating | CT/NCT | Oil/Dry | RB | Y | T | E | ID | OD | Tag# | Location
ALUM | 0.051 | NOM | 45.482 | 1 | 25710 | EXCESS | C1001IFDQAK | T125 | NCT | OIL | 38 | 22.9 | 43.51 | 45.57 | 0.0495 | 0.0515 | 907049 | WIXOM, MI
ALUM | 0.064 | NOM | 63.125 | 1 | 41402 | EXCESS | 50XLF | T125 | NCT | OIL | 84 | 58.2 | 79.44 | 23.59 | 0.0646 | 0.064 | 292194 | CHATTANOOGA, TN
ALUM | 0.065 | NOM | 60.073 | 1 | 20920 | SEC. | HSLA 50 | T140 | NCT | DRY | 77 | 59.4 | 82.92 | 25.28 | 0.072 | 0 | 282857 | CHATTANOOGA, TN
ALUM | 0.076 | NOM | 60.25 | 1 | 43500 | SEC. | SS50 | T140 | NCT | DRY | 85 | 56.5 | 84.09 | 23.63 | 0.0752 | 0.0771 | 284458 | CHATTANOOGA, TN
ALUM | 0.0765 | NOM | 13 | 1 | 11227 | EXCESS | SQ50MY | T-125 | NCT | OIL | 83 | 55 | 79.81 | 29.53 | 0.076 | 0.077 | 298864 | WIXOM, MI
ALUM | 0.078 | NOM | 48.875 | 1 | 15631 | EXCESS | 50XLF | T125 | NCT | OIL | 87 | 55.3 | 89.52 | 22.7 | 0.0781 | 0.078 | 294911 | CHATTANOOGA, TN
ALUM | 0.0787 | NOM | 52.395 | 1 | 19120 | SEC. | SQ60MY | T125 | NCT | OIL | 88 | 58 | 88.55 | 21.79 | 0.079 | 0.08 | 275549 | CLINTON, TN
ELECZ | 0.0265 | NOM | 53.3125 | 1 | 46360 | PRIME | 240 BH - EG ASTM A879 | 50G/50G |  | OIL | 60 | 0 | 0 | 0 | 0.024 | 0.026 | 275547 | DETROIT, MI
ELECZ | 0.0265 | NOM | 53.375 | 1 | 47810 | PRIME | 240 BH - EG ASTM A879 | 50G/50G |  | OIL | 54 | 47.4 | 68.41 | 35.25 | 0.0245 | 0.0285 | 275364 | DETROIT, MI
ELECZ | 0.0275 | NOM | 58.625 | 1 | 47095 | PRIME | ASTM A1008 EDDS - ASTM A879 | 60G/60G |  | OIL | 30 | 23.7 | 43.15 | 43.91 | 0.025 | 0.029 | 274887 | DETROIT, MI
ELECZ | 0.028 | NOM | 53.625 | 1 | 41990 | EXCESS | DP780 | 60G/60G | NCT | OIL | 88 | 82.2 | 126.7 | 15.96 | 0.0277 | 0.029 | 205559 | WIXOM, MI
ELECZ | 0.028 | NOM | 53.625 | 1 | 44170 | EXCESS | DP780 | 70G/70G | NCT | OIL | 81 | 82.2 | 124.7 | 15.89 | 0.028 | 0.029 | 172541 | WIXOM, MI
ELECZ | 0.0315 | NOM | 72 | 1 | 35140 | PRIME | ASTM A1008 EDDS - ASTM A879 | 60G/60G |  | OIL | 32 | 24.1 | 43.85 | 46.55 | 0.03 | 0.031 | 276744 | DETROIT, MI
ELECZ | 0.0325 | NOM | 64.5 | 1 | 46285 | PRIME | 240 BH - EG ASTM A879 | 60G/60G |  | OIL | 51 | 0 | 0 | 0 | 0.03 | 0.031 | 278917 | DETROIT, MI
ELECZ | 0.0325 | NOM | 64.5625 | 1 | 46900 | PRIME | 240 BH - EG ASTM A879 | 60G/60G |  | OIL | 58 | 37.7 | 54.52 | 35.41 | 0.029 | 0.032 | 275799 | DETROIT, MI
ELECZ | 0.0425 | MIN | 71.9375 | 1 | 34760 | PRIME | EG ASTM A879 DSB | 60G/60G |  | OIL | 43 | 0 | 0 | 0 | 0.043 | 0.047 | 292510 | DETROIT, MI
ELECZ | 0.0425 | MIN | 72 | 1 | 33820 | PRIME | EG ASTM A879 DSB | 60G/60G |  | OIL | 43 | 0 | 0 | 0 | 0.0445 | 0.045 | 292509 | DETROIT, MI
ELECZ | 0.0425 | MIN | 72 | 1 | 34880 | PRIME | EG ASTM A879 DSB | 60G/60G |  | OIL | 36 | 27.1 | 45.3 | 45 | 0.0415 | 0.043 | 281158 | DETROIT, MI
ELECZ | 0.0689 | NOM | 48.5 | 1 | 14120 | EXCESS | C1006DQAK | 53G/53G | NCT | OIL | 55 | 23.4 | 40.76 | 43.42 | 0.068 | 0 | 907296 | CHATTANOOGA, TN
ELECZ | 0.0732 | NOM | 46.656 | 1 | 23930 | EXCESS | C1006SQ33MY | 40G/40G | NCT | OIL | 61 | 35.7 | 52.62 | 39.23 | 0.0725 | 0.0725 | 903462 | WIXOM, MI
ELECZ | 0.0732 | NOM | 46.62 | 1 | 16950 | EXCESS | C1006SQ33MY | 40G/40G | NCT | OIL | 63 | 36.3 | 53.41 | 36.9 | 0.073 | 0.072 | 298982 | WIXOM, MI
ELECZ | 0.0732 | NOM | 61.3 | 1 | 14085 | EXCESS | C1001BH210CQ | 60G/60G | NCT | OIL | 61 | 34.4 | 51.48 | 38.4 | 0.0732 | 0 | 280175 | CHATTANOOGA, TN
GALAL | 0.0181 | NOM | 48 | 1 | 14120 | EXCESS | SS GRADE 50 | AZ55 |  | DRY | 65 | 56 | 71.6 | 22.16 | 0.016 | 0.017 | 903732 | CHATTANOOGA, TN
GALAL | 0.0185 | NOM | 55.0625 | 1 | 22530 | EXCESS | SS GRADE 50 | AZ55 |  | DRY | 74 | 64.1 | 73.06 | 23.7 | 0.018 | 0.018 | 903730 | CHATTANOOGA, TN
GALAL | 0.0185 | NOM | 43 | 1 | 19630 | EXCESS | 80XLF | AZ-50 | NCT | OIL | 85 | 93.7 | 96.55 | 4.43 | 0.0195 | 0.019 | 252368 | WIXOM, MI
GALAL | 0.0232 | NOM | 48.375 | 1 | 39400 | EXCESS | SS GRADE 50 | AZ55 |  | DRY | 66 | 58.6 | 61.92 | 23.4 | 0.0235 | 0.0235 | 901995 | WIXOM, MI
GALAL | 0.0234 | NOM | 48.375 | 1 | 38820 | EXCESS | SS GRADE 50 | AZ50 | CT | DRY | 91 | 55.3 | 65.36 | 24.71 | 0.0235 | 0.0235 | 902131 | WIXOM, MI
GALAL | 0.0235 | NOM | 40.852 | 1 | 27060 | SEC. | C1008SQ40MY | AZ-55 | NCT | OIL | 68 | 56.6 | 61.77 | 24.27 | 0.023 | 0.024 | 267420 | WIXOM, MI
GALAL | 0.0239 | NOM | 59.375 | 1 | 22400 | EXCESS | SQ50MY | AZ55 | NCT | LIGHT OIL | 70 | 57.3 | 68.51 | 22.48 | 0.0239 | 0.0245 | 906210 | WIXOM, MI
GALAL | 0.024 | MIN | 60.468 | 1 | 44030 | EXCESS | SS GRADE 50 | AZ50 |  | DRY | 67 | 64.4 | 75.21 | 24.36 | 0.024 | 0.024 | 902795 | WIXOM, MI
GALAL | 0.0242 | MIN | 60.5 | 1 | 43610 | EXCESS | SS GRADE 50 | AZ50 |  | LIGHT OIL | 71 | 56.3 | 73.05 | 21.52 | 0.0245 | 0.0245 | 902138 | WIXOM, MI
GALAL | 0.0242 | MIN | 60.59 | 1 | 46750 | EXCESS | SS GRADE 50 | AZ50 | CT | LIGHT OIL | 71 | 57.3 | 72.15 | 21.13 | 0.024 | 0.0235 | 902010 | WIXOM, MI
GALAL | 0.0246 | MIN | 60.75 | 1 | 46610 | EXCESS | SS GRADE 50 | AZ55 |  | DRY | 68 | 58.6 | 79.87 | 18.02 | 0.024 | 0.0245 | 902639 | WIXOM, MI
GALAL | 0.0247 | MIN | 60.65 | 1 | 46800 | EXCESS | SS GRADE 50 | AZ55 |  | DRY | 71 | 57.2 | 74.85 | 23.74 | 0.024 | 0.0245 | 902726 | WIXOM, MI
GALAL | 0.0254 | MIN | 60.375 | 1 | 43960 | EXCESS | SS GRADE 50 | AZ50 |  | DRY | 70 | 63.8 | 77.76 | 23.27 | 0.0245 | 0.0225 | 903009 | WIXOM, MI
GALAL | 0.0254 | MIN | 60.3125 | 1 | 45520 | EXCESS | SS GRADE 50 | AZ50 |  | DRY | 69 | 60.3 | 71.42 | 22.99 | 0.0245 | 0.024 | 902597 | WIXOM, MI
GALAL | 0.0256 | MIN | 52.25 | 1 | 45060 | EXCESS | SS GRADE 50 | AZ50 |  | DRY | 68 | 58.5 | 63.83 | 23.86 | 0.0255 | 0.0265 | 902999 | WIXOM, MI
GALAL | 0.0267 | NOM | 48.0625 | 1 | 24800 | EXCESS | 40 MY | AZM150 |  | DRY | 49 | 40.5 | 54.24 | 27.12 | 0.026 | 0.026 | 273653 | WIXOM, MI
GALAL | 0.0278 | NOM | 53.187 | 1 | 23570 | EXCESS | BHCQ | AZM150 | CT | DRY | 48 | 33.4 | 48.44 | 34.1 | 0.0265 | 0.029 | 900971 | WIXOM, MI
GALAL | 0.0279 | NOM | 46.1875 | 1 | 22130 | EXCESS | C1001BH300CQ | AZ-55 |  | DRY | 73 | 52.5 | 70.47 | 15.93 | 0.0275 | 0.0275 | 279408 | WIXOM, MI
GALAL | 0.0279 | NOM | 46.1875 | 1 | 22020 | EXCESS | C1001BH240CQ | AZ-55 |  | DRY | 60 | 43.1 | 65.52 | 19.66 | 0.0275 | 0.0275 | 279407 | WIXOM, MI
GALAL | 0.028 | NOM | 53.0625 | 1 | 25000 | EXCESS | C1001BH | AZ150 | CT | DRY | 43 | 27.1 | 50.26 | 32.97 | 0.027 | 0.029 | 295552 | WIXOM, MI
GALAL | 0.028 | NOM | 53.0625 | 1 | 24640 | EXCESS | C1001BH | AZ150 | CT | DRY | 60 | 27.3 | 51.03 | 32.5 | 0.026 | 0.029 | 295393 | WIXOM, MI
GALAL | 0.028 | NOM | 53.063 | 1 | 26610 | EXCESS | C1001BH | AZM165 | NCT | DRY | 34 | 26.1 | 49.83 | 38.31 | 0.027 | 0.029 | 257364 | WIXOM, MI
GALAL | 0.0285 | NOM | 53.125 | 1 | 25690 | EXCESS | C1001CQ | AZM150 | CT | DRY | 51 | 36.7 | 57.02 | 23.97 | 0.0285 | 0.028 | 253906 | WIXOM, MI
GALAL | 0.0286 | NOM | 53.093 | 1 | 22390 | EXCESS | C1001BHCQ | AZM150 | NCT | DRY | 42 | 26.4 | 48.94 | 38.23 | 0.027 | 0.028 | 244812 | WIXOM, MI
GALAL | 0.0288 | NOM | 47.9375 | 1 | 20740 | EXCESS | C1006SQ40MY | AZ150 | CT | DRY | 60 | 48.3 | 54.72 | 27.8 | 0.029 | 0.029 | 284835 | WIXOM, MI
GALAL | 0.029 | NOM | 48.0709 | 1 | 20590 | EXCESS | C1006SQ40MY | AZ150 | CT | DRY | 48 | 46 | 54.54 | 27.51 | 0.029 | 0.029 | 284897 | WIXOM, MI
GALAL | 0.0302 | MIN | 48 | 1 | 43100 | SEC. | SS50 | AZ55 |  | DRY | 64 | 60.6 | 71.06 | 24.36 | 0.03 | 0.0303 | 296457 | WIXOM, MI
GALAL | 0.0369 | NOM | 58.875 | 1 | 41380 | EXCESS | SS GRADE 80 | AZ35 | NCT | LIGHT OIL | 96 | 93.9 | 96.71 | 10.32 | 0.0388 | 0.0381 | 903715 | CHATTANOOGA, TN
GALAL | 0.075 | NOM | 50.375 | 1 | 39850 | EXCESS | C1006CQ | AZ150 | CT | DRY | 65 | 42.4 | 52.79 | 34.5 | 0.0755 | 0.077 | 286349 | WIXOM, MI
GALNL | 0.0195 | NOM | 43.938 | 1 | 20610 | EXCESS | C1001IFDDQAK |  | NCT | DRY | 20 | 19.8 | 42.06 | 40.02 | 0.019 | 0.02 | 296725 | WIXOM, MI
GALNL | 0.0227 | NOM | 57.5 | 1 | 53340 | EXCESS | C1006CQ | A25 | NCT | OIL | 50 | 39.9 | 54.53 | 34.24 | 0.0235 | 0.023 | 256035 | WIXOM, MI
GALNL | 0.0236 | NOM | 51.5 | 1 | 24350 | EXCESS | DDS | 45/45 | PHOS | OIL | 35 | 24.366 | 44.672 | 45.8 | 0.023 | 0.023 | 298155 | CLINTON, TN
GALNL | 0.0241 | NOM | 60.102 | 1 | 39890 | EXCESS | C1006CQ | A60 | CT | DRY | 51 | 50.8 | 56.41 | 29.76 | 0.024 | 0.024 | 299177 | CLINTON, TN
GALNL | 0.0263 | MIN | 59.875 | 1 | 29640 | EXCESS | C1001BH180CQ | 45A/45A | NCT | OIL | 55 | 27.2 | 52.2 | 37.12 | 0.0255 | 0.027 | 299009 | WIXOM, MI
GALNL | 0.0266 | NOM | 48.499 | 1 | 22040 | CLEAN SEC. | HSLA 50 | A25 | NCT | OIL | 63 | 61 | 66.42 | 29.94 | 0.0255 | 0.0277 | 227515 | WIXOM, MI
GALNL | 0.0269 | NOM | 15.375 | 1 | 10310 | EXCESS | DP590 | A50 | NCT | OIL | 84 | 65.5 | 95.2 | 23.11 | 0.0265 | 0.0273 | 260385 | WIXOM, MI
GALNL | 0.0272 | NOM | 46.9375 | 1 | 39940 | EXCESS | DP590 | 45A/45A | NCT | OIL | 72 | 51.5 | 89.15 | 21.31 | 0.027 | 0.024 | 204427 | WIXOM, MI
GALNL | 0.0274 | NOM | 46.875 | 1 | 40240 | EXCESS | DP590 | 45A/45A | NCT | OIL | 81 | 67.6 | 97.12 | 22.71 | 0.0268 | 0.025 | 204571 | WIXOM, MI
GALNL | 0.0276 | NOM | 52.312 | 1 | 41870 | EXCESS | DDS | 45/45 | NCT | OIL | 31 | 43.801 | 22.916 | 50 | 0.027 | 0.027 | 297901 | CLINTON, TN
GALNL | 0.0278 | NOM | 35.98 | 1 | 25170 | EXCESS | DP590 | 45A/45A | NCT | OIL | 82 | 63.1 | 90.36 | 22.87 | 0.028 | 0.027 | 220382 | WIXOM, MI
GALNL | 0.028 | NOM | 54.434 | 1 | 29541 | EXCESS | CS TYPE B | A25 | NCT | OIL | 62 | 47.2 | 61.24 | 32.64 | 0.028 | 0.028 | 300086 | CHATTANOOGA, TN
GALNL | 0.0287 | NOM | 38.75 | 1 | 19230 | EXCESS | BH | 45/45 | NCT | OIL | 30 | 38.145 | 51.488 | 40.6 | 0.028 | 0.03 | 298154 | CLINTON, TN
GALNL | 0.029 | NOM | 41.125 | 1 | 43930 | EXCESS | C1001BH210CQ | A25 | NCT | OIL | 69 | 31.5 | 46.97 | 30.38 | 0.029 | 0.028 | 294991 | CLINTON, TN
GALNL | 0.031 | NOM | 61.813 | 1 | 37291 | EXCESS | DDS | A25 | NCT | OIL | 35 | 23.6 | 46.13 | 43.08 | 0.031 | 0.031 | 300082 | CHATTANOOGA, TN
GALNL | 0.031 | NOM | 47.5625 | 1 | 43260 | EXCESS | 590R | A25 | NCT | OIL | 83 | 63.8 | 96.09 | 22.84 | 0.03 | 0.03 | 203451 | WIXOM, MI
GALNL | 0.0321 | MIN | 46.0625 | 1 | 27640 | EXCESS | C1001IFDQAK | 45A/45A | NCT | OIL | 31 | 22.6 | 45.59 | 40.1 | 0.0325 | 0.03 | 300417 | WIXOM, MI
GALNL | 0.0338 | MIN | 43.75 | 1 | 49590 | EXCESS | C1001IFDQAK | 45A/45A | NCT | OIL | 32 | 23.5 | 43.27 | 47.2 | 0.034 | 0.033 | 300332 | WIXOM, MI
GALNL | 0.034 | NOM | 37 | 1 | 12960 | EXCESS | CSB | A25 | EITHER | OIL | 57 | 46.8 | 54.54 | 36.09 | 0.034 | 0.0353 | 292258 | HARRISON, NJ
GALNL | 0.034 | NOM | 37 | 1 | 13810 | EXCESS | CSB | A25 | EITHER | OIL | 59 | 45.8 | 53.91 | 36.83 | 0.0335 | 0.0345 | 292257 | HARRISON, NJ
GALNL | 0.034 | NOM | 37 | 1 | 14560 | EXCESS | CSB | A25 | EITHER | OIL | 59 | 45.8 | 53.91 | 36.83 | 0.0335 | 0.0345 | 292256 | HARRISON, NJ
GALNL | 0.0341 | NOM | 39 | 1 | 29390 | EXCESS | C1006CQ | 45A/45A | NCT | DRY | 55 | 44.4 | 55.47 | 35.55 | 0.0335 | 0.0325 | 300418 | WIXOM, MI
GALNL | 0.0343 | NOM | 37 | 1 | 21790 | SEC. |  | A25 | EITHER | DRY | 64 | 50.2 | 53.37 | 36.04 | 0.0335 | 0.035 | 908087 | HARRISON, NJ
GALNL | 0.0355 | NOM | 38.28 | 1 | 20590 | EXCESS | C1001IFDQAK | 45A/45A | NCT | OIL | 40 | 25.8 | 43.09 | 43.82 | 0.039 | 0.0345 | 902444 | WIXOM, MI
GALNL | 0.0386 | NOM | 39.968 | 1 | 27350 | EXCESS | C1006DQAK | 45A/45A | NCT | LIGHT OIL | 57 | 44.2 | 51.47 | 36.71 | 0.0377 | 0.0395 | 908758 | WIXOM, MI
GALNL | 0.039 | NOM | 55.09 | 1 | 44500 | EXCESS | C1001IFDQAK | 45A/45A | NCT | OIL | 40 | 20.5 | 43.63 | 43 | 0.039 | 0.038 | 907311 | WIXOM, MI
GALNL | 0.039 | NOM | 40.03 | 1 | 29840 | EXCESS | C1006CQ | A45 | NCT | DRY | 60 | 44.6 | 53.46 | 37.39 | 0.0395 | 0.0375 | 905064 | WIXOM, MI
GALNL | 0.0391 | NOM | 37 | 1 | 33560 | EXCESS | C1001IFDQAK | A40 | NCT | DRY | 38 | 22.8 | 45.17 | 43.85 | 0.0395 | 0.0385 | 905063 | WIXOM, MI
GALNL | 0.0393 | NOM | 40.81 | 1 | 17980 | CLEAN SEC. | DP590 | 45A/45A U | NCT | OIL | 0 | 0 | 0 | 0 | 0.0393 | 0 | 267816 | EAST PITTSBURGH, PA
GALNL | 0.0397 | NOM | 56.625 | 1 | 38980 | EXCESS | 60XLF | 60A/60A | NCT | OIL | 78 | 60.7 | 69.58 | 26.99 | 0.039 | 0.039 | 286099 | WIXOM, MI
GALNL | 0.0397 | NOM | 56.625 | 1 | 41350 | EXCESS | 50XLF | 50A/50A | NCT | OIL | 76 | 59 | 67.56 | 25.5 | 0.041 | 0.04 | 267486 | WIXOM, MI
GALNL | 0.043 | NOM | 44.804 | 1 | 43651 | EXCESS | C1001IFDQAK | A40 | NCT | DRY | 40 | 21.2 | 45.15 | 42.66 | 0.043 | 0.043 | 908710 | CLINTON, TN
GALNL | 0.0433 | NOM | 36.25 | 1 | 33100 | EXCESS | DP590 | 45A/45A | NCT | OIL | 77 | 47.817 | 75.782 | 27 | 0.045 | 0.042 | 282442 | WIXOM, MI
GALNL | 0.044 | MIN | 53.44 | 1 | 36500 | EXCESS | 1006CQ | A60 | NCT | OIL | 67 | 45.7 | 57.56 | 29.21 | 0.043 | 0.044 | 908657 | CLINTON, TN
GALNL | 0.044 | MIN | 53.437 | 1 | 36540 | EXCESS | 1006CQ | A60 | NCT | OIL | 68 | 44.6 | 57.05 | 28.01 | 0.043 | 0.044 | 908656 | CLINTON, TN
GALNL | 0.046 | NOM | 43.875 | 1 | 39240 | EXCESS | SS33 | 45A/45A | NCT | OIL | 54 | 39.9 | 48.86 | 38.58 | 0.0465 | 0.0445 | 909310 | WIXOM, MI
GALNL | 0.0557 | ACT | 59.625 | 1 | 16100 | EXCESS | DP590 | 45A/45A | NCT | OIL | 87 | 58.3 | 92.97 | 24.53 | 0.0555 | 0.055 | 901479 | WIXOM, MI
GALNL | 0.0559 | NOM | 46.468 | 1 | 25470 | EXCESS | SCGA440 | 45A/45A | NCT | OIL | 77 | 49.7 | 68.58 | 28.72 | 0.056 | 0.055 | 906246 | WIXOM, MI
GALNL | 0.0606 | NOM | 24.625 | 1 | 18730 | EXCESS | C1006CQ | A40 | NCT | OIL | 62 | 40.9 | 53.81 | 37.26 | 0.062 | 0.0625 | 907092 | WIXOM, MI
GALNL | 0.0606 | NOM | 24.625 | 1 | 18770 | EXCESS | C1006CQ | A40 | NCT | OIL | 62 | 40.4 | 52.93 | 37.17 | 0.062 | 0.0625 | 907091 | WIXOM, MI
GALNL | 0.0625 | NOM | 47.968 | 1 | 42540 | EXCESS | 45XLF | A60 | NCT | OIL | 71 | 45.5 | 61.31 | 29.29 | 0.0625 | 0.059 | 906245 | WIXOM, MI
GALNL | 0.0625 | NOM | 45.3542 | 1 | 39520 | EXCESS | DP590 | 60A/60A | NCT | OIL | 84 | 51.924 | 87.603 | 33 | 0.061 | 0.064 | 298313 | WIXOM, MI
GALNL | 0.0627 | MIN | 69.75 | 1 | 49450 | EXCESS | DP590 | 45A/45A | NCT | OIL | 89 | 61.4 | 88.89 | 21.4 | 0.063 | 0.064 | 265957 | WIXOM, MI
GALNL | 0.063 | NOM | 47.875 | 1 | 19600 | EXCESS | C1001IFDQAK | 45A/45A | NCT | OIL | 42 | 26 | 44.05 | 43.33 | 0.063 | 0.062 | 291942 | CHATTANOOGA, TN
GALNL | 0.063 | NOM | 60.3125 | 1 | 43130 | EXCESS | DP590 | A25 | NCT | OIL | 84 | 54.1 | 92.67 | 24.25 | 0.063 | 0.064 | 279622 | WIXOM, MI
GALNL | 0.0631 | NOM | 47.875 | 1 | 20300 | EXCESS | C1001IFDQAK | 45A/45A | NCT | OIL | 42 | 25.7 | 43.17 | 45.16 | 0.063 | 0.062 | 291940 | CHATTANOOGA, TN
GALNL | 0.0633 | NOM | 46.375 | 1 | 24090 | EXCESS | C1008CQ | 45A/45A | NCT | OIL | 67 | 48.6 | 56.95 | 35.46 | 0.068 | 0.0655 | 904450 | WIXOM, MI
GALNL | 0.0635 | MIN | 66.581 | 1 | 23410 | EXCESS | C1001BH210CQ | 45A/45A | NCT | OIL | 53 | 33.7 | 50.67 | 38.11 | 0.0641 | 0.0637 | 265062 | CLINTON, TN
GALNL | 0.0637 | NOM | 63.625 | 1 | 36580 | EXCESS | C1001IFDQAK | 45A/45A | NCT | DRY | 34 | 22.2 | 42.44 | 46.35 | 0.0635 | 0.0645 | 905807 | WIXOM, MI
GALNL | 0.0637 | NOM | 58.531 | 1 | 33640 | EXCESS | C1001IFDQAK | 45A/45A | NCT | DRY | 38 | 23.1 | 43.84 | 43.74 | 0.0645 | 0.064 | 905795 | WIXOM, MI
GALNL | 0.0638 | NOM | 64.3 | 1 | 56800 | EXCESS | C1001IFDQAK | 45A/45A | NCT | DRY | 0 | 0 | 0 | 0 | 0.062 | 0.0625 | 907141 | DETROIT, MI
GALNL | 0.0638 | NOM | 44.1875 | 1 | 39560 | EXCESS | C1006CQ | 45A/45A | NCT | OIL | 59 | 37.7 | 52.65 | 34.37 | 0.0625 | 0.0655 | 904618 | WIXOM, MI
GALNL | 0.065 | NOM | 63.375 | 1 | 35820 | EXCESS | C1006CQ | 45A/45A | NCT | DRY | 53 | 31.9 | 47.47 | 37.62 | 0.064 | 0.066 | 900774 | WIXOM, MI
GALNL | 0.0659 | NOM | 53.0625 | 1 | 20030 | EXCESS | C1006CQ | A40 | CT | DRY | 68 | 42.5 | 56.52 | 32.58 | 0.065 | 0.0645 | 905707 | WIXOM, MI
GALNL | 0.067 | NOM | 54.366 | 1 | 44750 | EXCESS | DDS | A25 | PHOS | DRY | 38 | 24.7 | 41.63 | 46.24 | 0.065 | 0.066 | 907363 | CLINTON, TN
GALNL | 0.0694 | NOM | 40 | 1 | 30830 | EXCESS | C1001IFDQAK | 45A/45A | NCT | OIL | 37 | 23.3 | 44.01 | 42.98 | 0.069 | 0.068 | 285576 | CLINTON, TN
GALNL | 0.0695 | MIN | 71.3125 | 1 | 18410 | EXCESS | C1006DQAK | 40A/40A | NCT | DRY | 57 | 35.2 | 49.78 | 37.92 | 0.0715 | 0.0705 | 907066 | WIXOM, MI
GALNL | 0.0709 | NOM | 42.5625 | 1 | 14970 | EXCESS | DP590 | A25 | NCT | OIL | 89 | 68.5 | 92 | 21.96 | 0.071 | 0.07 | 288003 | WIXOM, MI
GALNL | 0.0715 | NOM | 39.75 | 1 | 23720 | SEC. | C1015SQ45MY | A60 | NCT | OIL | 76 | 46.1 | 68.88 | 29.96 | 0.07 | 0.073 | 298992 | DETROIT, MI
GALNL | 0.072 | NOM | 46.5 | 1 | 40280 | SEC. | C1001IFDQAK | A40 | NCT | OIL | 41 | 25.7 | 42.73 | 43.57 | 0.072 | 0.071 | 907312 | WIXOM, MI
GALNL | 0.0745 | NOM | 41.9375 | 1 | 27320 | EXCESS | C1006CQ | A40 |  | OIL | 59 | 38.9 | 49.77 | 38.15 | 0.0735 | 0.0755 | 901455 | WIXOM, MI
GALNL | 0.0746 | NOM | 60.0625 | 1 | 22520 | EXCESS | C1006CQ | A60 | CT | DRY | 70 | 40.7 | 57.02 | 29.51 | 0.0746 | 0.0715 | 906212 | WIXOM, MI
GALNL | 0.0764 | NOM | 47.0625 | 1 | 35740 | EXCESS | C1001IFDQAK | A40 | NCT | LIGHT OIL | 41 | 24 | 43 | 44.76 | 0.0764 | 0.0765 | 294454 | WIXOM, MI
GALNL | 0.0788 | NOM | 52.5 | 1 | 38370 | EXCESS | SQ40MY | A40 | NCT | OIL | 70 | 42.1 | 58.99 | 33.77 | 0.0795 | 0.0785 | 904520 | WIXOM, MI
GALNL | 0.0793 | NOM | 20.4725 | 1 | 20399 | EXCESS | SCGA440 | 45A/45A | NCT | OIL | 75 | 46.8 | 65.71 | 28.89 | 0.079 | 0.08 | 283816 | CLINTON, TN
GALNL | 0.08 | NOM | 45.218 | 1 | 18500 | SEC. | SAPH440 | A50 | NCT | OIL | 82 | 52.5 | 69.6 | 36.1 | 0.079 | 0.081 | 298423 | WIXOM, MI
GALNL | 0.0893 | NOM | 66.125 | 1 | 49430 | EXCESS | C1001IFDQAK | A40 | NCT | OIL | 38 | 24.1 | 42.93 | 45.76 | 0.088 | 0.0895 | 278195 | WIXOM, MI
GALNL | 0.092 | NOM | 54.5625 | 1 | 44470 | EXCESS | CSB | A25 | NCT | OIL | 63 | 34.5 | 54.07 | 32.87 | 0.092 | 0.088 | 279627 | WIXOM, MI
GALNL | 0.0938 | NOM | 61.5 | 1 | 42920 | EXCESS | C1001IFDQAK | A25 | NCT | OIL | 40 | 22.7 | 43.13 | 46.46 | 0.0925 | 0.095 | 901014 | WIXOM, MI
GALNL | 0.102 | NOM | 56.343 | 1 | 21140 | EXCESS | C1006CQ | A25 | NCT | OIL | 59 | 33.6 | 50.39 | 37.04 | 0.1005 | 0.0995 | 901160 | WIXOM, MI
GALV | 0.018 | MIN | 45.625 | 1 | 11894 | SEC. | CSB | G30 | CT | DRY | 0 | 0 | 0 | 0 | 0.018 | 0 | 910857 | EAST PITTSBURGH, PA
GALV | 0.018 | NOM | 44.1875 | 1 | 40270 | SEC. | C1001IFDQAK | G40 | NCT | OIL | 37 | 28.3 | 44.93 | 46.31 | 0.018 | 0.0188 | 902369 | WIXOM, MI
GALV | 0.0185 | NOM | 49.75 | 1 | 40780 | SEC. | C1006CSB | G40 | NCT | OIL | 65 | 56.4 | 60.58 | 31.02 | 0.018 | 0.019 | 902356 | WIXOM, MI
GALV | 0.0187 | MIN | 60 | 1 | 45988 | PRIME | ASTM A653 CSB | G40 | CT | DRY | 0 | 0 | 0 | 0 | 0.0187 | 0.0196 | 909980 | CHATTANOOGA, TN
GALV | 0.0187 | MIN | 60 | 1 | 45856 | PRIME | ASTM A653 CSB | G40 | CT | DRY | 0 | 0 | 0 | 0 | 0.0187 | 0.0196 | 909978 | CHATTANOOGA, TN
GALV | 0.019 | MIN | 51.375 | 1 | 24850 | PRIME | ASTM A653 FS-B | G40 | NCT | LIGHT OIL | 44 | 36.3 | 46.08 | 41.01 | 0.0205 | 0.0195 | 296505 | WIXOM, MI
GALV | 0.019 | MIN | 51.375 | 1 | 23760 | PRIME | ASTM A653 FS-B | G40 | NCT | LIGHT OIL | 46 | 31.8 | 50.16 | 29.75 | 0.0195 | 0.0195 | 296504 | WIXOM, MI
GALV | 0.0193 | NOM | 34.875 | 1 | 22840 | EXCESS | C1001IFDQAK | 50G/50G | NCT | LIGHT OIL | 32 | 22.6 | 45.25 | 42.59 | 0.0185 | 0.02 | 901046 | WIXOM, MI
GALV | 0.0193 | NOM | 53.3125 | 1 | 41110 | EXCESS | C1001IFDQAK | 50G/50G | NCT | LIGHT OIL | 22 | 22.2 | 42.8 | 47.05 | 0.0185 | 0.02 | 900967 | WIXOM, MI
GALV | 0.0195 | NOM | 53.188 | 1 | 22220 | SEC. | C1001IFDQAK | G40 | NCT | OIL | 30 | 22.7 | 41.38 | 43.68 | 0.019 | 0.02 | 295997 | WIXOM, MI
GALV | 0.0196 | NOM | 68.6875 | 1 | 54630 | EXCESS | C1001IFDQAK | 35G/35G | NCT | OIL | 34 | 22.5 | 47.64 | 38.82 | 0.02 | 0.021 | 909525 | WIXOM, MI
GALV | 0.0197 | NOM | 34.8125 | 1 | 27710 | EXCESS | C1001IFDQAK | 50G/50G | NCT | OIL | 31 | 22 | 44.93 | 46.75 | 0.0205 | 0.0195 | 300010 | WIXOM, MI
GALV | 0.0197 | NOM | 34.781 | 1 | 26040 | EXCESS | C1001IFDQAK | G40 | NCT | OIL | 35 | 22.5 | 44.91 | 46.26 | 0.0195 | 0.0195 | 291288 | WIXOM, MI
GALV | 0.0198 | NOM | 54.75 | 1 | 42950 | EXCESS | C1001IFDQAK | G40 | NCT | LIGHT OIL | 28 | 25.4 | 47.57 | 45.44 | 0.019 | 0.019 | 290746 | CHATTANOOGA, TN
GALV | 0.0199 | NOM | 36.1417 | 1 | 20260 | EXCESS | 1001CQ | G40 | NCT | DRY | 33 | 22.2 | 45.9 | 42.19 | 0.02 | 0.021 | 282394 | WIXOM, MI
GALV | 0.02 | MIN | 28.25 | 1 | 21870 | EXCESS | B8A26H2 | 30G/30G |  | DRY | 58 | 46.2 | 56.24 | 31.88 | 0.0205 | 0.02 | 299000 | CHATTANOOGA, TN
GALV | 0.021 | NOM | 48.0625 | 1 | 15250 | SEC. | C1006CQ | G90 | NCT | DRY | 60 | 44.7 | 56.93 | 31.07 | 0.021 | 0.025 | 264766 | MC KEES ROCKS, PA
GALV | 0.0217 | NOM | 61.4172 | 1 | 39240 | EXCESS | CR4 | 40G/40G | CT | DRY | 0 | 0 | 0 | 0 | 0.0217 | 0.0217 | 903121 | CHATTANOOGA, TN
GALV | 0.022 | MIN | 48 | 1 | 46319 | PRIME | ASTM A653 CSB | G90 | CT | DRY | 0 | 0 | 0 | 0 | 0.022 | 0.0237 | 909982 | CHATTANOOGA, TN
GALV | 0.022 | MIN | 48 | 1 | 45999 | PRIME | ASTM A653 CSB | G90 | CT | DRY | 0 | 0 | 0 | 0 | 0.022 | 0.0237 | 909981 | CHATTANOOGA, TN
GALV | 0.022 | MIN | 48 | 1 | 46039 | PRIME | ASTM A653 CSB | G90 | CT | DRY | 0 | 0 | 0 | 0 | 0.022 | 0.0237 | 909974 | CHATTANOOGA, TN
GALV | 0.022 | MIN | 48 | 1 | 45869 | PRIME | ASTM A653 CSB | G90 | CT | DRY | 0 | 0 | 0 | 0 | 0.022 | 0.0237 | 909973 | CHATTANOOGA, TN
GALV | 0.022 | NOM | 52.25 | 1 | 20020 | EXCESS | 60XLF | G40 | NCT | OIL | 73 | 63.4 | 73.4 | 25.03 | 0.022 | 0.022 | 279774 | WIXOM, MI
GALV | 0.0221 | MIN | 36.4375 | 1 | 35630 | EXCESS | 210BH | G40 | NCT | LIGHT OIL | 42 | 36.6 | 47.79 | 41.92 | 0.0215 | 0.021 | 285023 | WIXOM, MI
GALV | 0.0223 | NOM | 25.2 | 1 | 18240 | EXCESS | FSB | G40 | NCT | LIGHT OIL | 88 | 41.2 | 53.78 | 29.57 | 0.022 | 0.0225 | 910079 | WIXOM, MI
GALV | 0.0223 | MIN | 60.25 | 1 | 43250 | EXCESS | BH240 | G40 | NCT | LIGHT OIL | 63 | 43.7 | 58.25 | 10.32 | 0.021 | 0.0235 | 901011 | WIXOM, MI
GALV | 0.0225 | NOM | 44 | 1 | 22330 | SEC. | C1006CQ | G90 | CT | DRY | 62 | 47.4 | 53.52 | 37.39 | 0.022 | 0.023 | 294470 | WIXOM, MI
GALV | 0.0225 | MIN | 40.0625 | 1 | 21790 | EXCESS | CS TYPE B | G90 | NCT | LIGHT OIL | 56 | 44.2 | 55.55 | 30.44 | 0.0225 | 0.023 | 286385 | WIXOM, MI
GALV | 0.023 | NOM | 39.1 | 1 | 10700 | EXCESS | 1006-CSB | G30 | CT | DRY | 58 | 44.257 | 56.146 | 40 | 0.023 | 0.023 | 906281 | CLINTON, TN
GALV | 0.023 | NOM | 39.1 | 1 | 12900 | EXCESS | 1006-CSB | G30 | CT | DRY | 55 | 40.461 | 53.848 | 39 | 0.023 | 0.024 | 906278 | CLINTON, TN
GALV | 0.023 | NOM | 39.125 | 1 | 36180 | SEC. | 1006-CSB | G30 | CT | DRY | 40 | 42.859 | 55.047 | 33 | 0.023 | 0.024 | 905627 | CLINTON, TN
GALV | 0.023 | NOM | 39.187 | 1 | 36150 | SEC. | 1006-CSB | G30 | CT | DRY | 51 | 42.159 | 54.648 | 37 | 0.023 | 0.024 | 905625 | CLINTON, TN
GALV | 0.023 | NOM | 39.125 | 1 | 35570 | SEC. | 1006-CSB | G30 | CT | DRY | 39 | 47.255 | 57.045 | 35 | 0.023 | 0.024 | 905624 | CLINTON, TN
GALV | 0.023 | NOM | 39.062 | 1 | 34500 | SEC. | 1006-CSB | G30 | CT | DRY | 46 | 43.958 | 55.147 | 34 | 0.023 | 0.023 | 905621 | CLINTON, TN
GALV | 0.023 | NOM | 39.062 | 1 | 16210 | EXCESS | 1006-CSB | G30 | CT | DRY | 37 | 43.858 | 55.347 | 35 | 0.023 | 0.024 | 298143 | CLINTON, TN
GALV | 0.023 | NOM | 39.125 | 1 | 16140 | EXCESS | 1006-CSB | G30 | CT | DRY | 53 | 45.057 | 56.246 | 37 | 0.023 | 0.24 | 297903 | CLINTON, TN
GALV | 0.023 | NOM | 39.1 | 1 | 10730 | EXCESS | 1006-CSB | G30 | CT | DRY | 56 | 43.5 | 54.16 | 33.6 | 0.023 | 0 | 296758 | CLINTON, TN
GALV | 0.023 | NOM | 49.125 | 1 | 41880 | PRIME | C1006Q | G40 | CT | DRY | 65 | 53.2 | 61.59 | 26.58 | 0.023 | 0.0234 | 263470 | WIXOM, MI
GALV | 0.024 | NOM | 58.125 | 1 | 46760 | EXCESS | DDS | G90 | NCT | OIL | 30 | 23.1 | 42.48 | 44.97 | 0.024 | 0.023 | 907640 | WIXOM, MI
GALV | 0.0255 | NOM | 67.065 | 1 | 32080 | EXCESS | EDDS | 60G/60G | NCT | OIL | 36 | 0 | 0 | 0 | 0.0245 | 0.0256 | 907829 | DETROIT, MI
GALV | 0.0258 | NOM | 36.125 | 1 | 26850 | SEC. | BH280 | G60 | CT | DRY | 62 | 43.2 | 52.83 | 38.67 | 0.025 | 0.026 | 282466 | ROMULUS, MI
GALV | 0.026 | NOM | 44 | 1 | 20780 | EXCESS | 50XLF | G40 | NCT | OIL | 65 | 54.5 | 62.76 | 30.34 | 0.025 | 0.025 | 249884 | WIXOM, MI
GALV | 0.026 | NOM | 44.0625 | 1 | 21140 | EXCESS | 50XLF | G40 | NCT | OIL | 61 | 50 | 57.68 | 31.94 | 0.025 | 0.025 | 249883 | WIXOM, MI
GALV | 0.0268 | NOM | 64 | 1 | 21810 | EXCESS | HSLA50 | G40 | NCT | OIL | 70 | 59 | 71.06 | 26.12 | 0.026 | 0.0275 | 298352 | WIXOM, MI
GALV | 0.027 | NOM | 69.7618 | 1 | 57830 | EXCESS | C1001IFDQAK | 60G/60G | NCT | OIL | 0 | 0 | 0 | 0 | 0.027 | 0 | 909526 | WAYNE, MI
GALV | 0.027 | NOM | 63.059 | 1 | 44810 | EXCESS | EDDS | G40 | NCT | OIL | 29 | 22.8 | 42.37 | 46.28 | 0.027 | 0.026 | 906220 | WIXOM, MI
GALV | 0.027 | NOM | 63.059 | 1 | 44840 | EXCESS | EDDS | G40 | NCT | OIL | 30 | 28.5 | 43.63 | 44.25 | 0.027 | 0.0265 | 906219 | WIXOM, MI
GALV | 0.027 | NOM | 45.843 | 1 | 45400 | EXCESS | DDS | G60 | NCT | OIL | 36 | 20.6 | 43.47 | 47.22 | 0.027 | 0.0255 | 906218 | WIXOM, MI
GALV | 0.027 | NOM | 45.3125 | 1 | 45670 | EXCESS | DDS | G90 | NCT | DRY | 44 | 22.2 | 46.19 | 41.28 | 0.027 | 0.0265 | 906216 | WIXOM, MI
GALV | 0.0275 | NOM | 48 | 1 | 46410 | PRIME | ASTM A653 CSB | G60 | CT | DRY | 0 | 0 | 0 | 0 | 0.0275 | 0.0282 | 910007 | CHATTANOOGA, TN
GALV | 0.0275 | NOM | 48 | 1 | 46359 | PRIME | ASTM A653 CSB | G60 | CT | DRY | 0 | 0 | 0 | 0 | 0.0275 | 0.0282 | 910005 | CHATTANOOGA, TN
GALV | 0.0275 | NOM | 48 | 1 | 46189 | PRIME | ASTM A653 CSB | G60 | CT | DRY | 0 | 0 | 0 | 0 | 0.0275 | 0.0282 | 910003 | CHATTANOOGA, TN
GALV | 0.0275 | NOM | 60 | 1 | 46187 | PRIME | ASTM A653 CSB | G90 | CT | DRY | 0 | 0 | 0 | 0 | 0.0275 | 0.0278 | 910000 | CHATTANOOGA, TN
GALV | 0.0275 | NOM | 60 | 1 | 46209 | PRIME | ASTM A653 CSB | G90 | CT | DRY | 0 | 0 | 0 | 0 | 0.0275 | 0.0277 | 909998 | CHATTANOOGA, TN
GALV | 0.0275 | NOM | 60 | 1 | 46099 | PRIME | ASTM A653 CSB | G90 | CT | DRY | 0 | 0 | 0 | 0 | 0.0275 | 0.0278 | 909997 | CHATTANOOGA, TN
GALV | 0.0275 | NOM | 60 | 1 | 45724 | PRIME | ASTM A653 CSB | G90 | CT | DRY | 0 | 0 | 0 | 0 | 0.0275 | 0.0278 | 909995 | CHATTANOOGA, TN
GALV | 0.0275 | NOM | 60 | 1 | 45966 | PRIME | ASTM A653 CSB | G90 | CT | DRY | 0 | 0 | 0 | 0 | 0.0275 | 0 | 909993 | CHATTANOOGA, TN
GALV | 0.0275 | NOM | 48 | 1 | 46390 | PRIME | ASTM A653 CSB | G60 | CT | DRY | 0 | 0 | 0 | 0 | 0.0275 | 0.0282 | 909992 | CHATTANOOGA, TN
GALV | 0.0275 | NOM | 54.125 | 1 | 41890 | SEC. | 50XLF | 60G/60G | NCT | OIL | 73 | 57.7 | 67.71 | 28.2 | 0.027 | 0.028 | 288549 | WIXOM, MI
GALV | 0.0276 | MIN | 56.6928 | 1 | 20860 | EXCESS | C1001DQAK | 50G/50G |  | OIL | 0 | 21.735 | 44.919 | 47 | 0.0276 | 0 | 902554 | DETROIT, MI
GALV | 0.0277 | NOM | 63.8167 | 1 | 20300 | EXCESS | C1001IFDQAK | 60/60 | NCT | OIL | 34 | 22.5 | 46.22 | 43.76 | 0.029 | 0.028 | 908129 | CHATTANOOGA, TN
GALV | 0.028 | NOM | 64.3125 | 1 | 50330 | EXCESS | C1001IFDQAK | G30 | NCT | OIL | 30 | 22.2 | 40.67 | 45.3 | 0.027 | 0.027 | 904840 | WIXOM, MI
GALV | 0.028 | NOM | 63.119 | 1 | 32011 | PRIME | CR5 | 40G/40G | CT | DRY | 0 | 23.206 | 44.091 | 45.5 | 0.028 | 0 | 900637 | CHATTANOOGA, TN
GALV | 0.028 | NOM | 57.777 | 1 | 42160 | SEC. | C1001IFDQAK | G30 | NCT | OIL | 0 | 19.5 | 41.27 | 46.98 | 0.028 | 0.027 | 300022 | CHATTANOOGA, TN
GALV | 0.0281 | NOM | 65.625 | 1 | 44920 | EXCESS | C1001IFDQAK | 60G/60G | NCT | OIL | 31 | 21.9 | 46.36 | 46.4 | 0.0265 | 0.026 | 300170 | CHATTANOOGA, TN
GALV | 0.0281 | NOM | 65.687 | 1 | 45180 | EXCESS | C1001IFDQAK | 60G/60G | NCT | OIL | 27 | 22.4 | 46.64 | 44.17 | 0.0282 | 0.0281 | 300072 | CHATTANOOGA, TN
GALV | 0.029 | NOM | 48.031 | 1 | 22610 | EXCESS | C1001IFDDQAK | 30G/30G | NCT | DRY | 24 | 19.8 | 41.68 | 47.97 | 0.029 | 0.0275 | 296875 | WIXOM, MI
GALV | 0.029 | NOM | 48.5 | 1 | 22790 | EXCESS | SQ80MY | G40 | NCT | DRY | 85 | 79.7 | 80.37 | 5.34 | 0.029 | 0.029 | 294994 | CLINTON, TN
GALV | 0.0295 | NOM | 41.5 | 1 | 16930 | EXCESS | C1008SQ80MY | G90 | CT | DRY | 70 | 88.5 | 95.74 | 3.84 | 0.029 | 0.03 | 287813 | WIXOM, MI
GALV | 0.0295 | NOM | 48.5 | 1 | 41540 | PRIME | SS50 | G40 | CT | DRY | 87 | 50.5 | 57.67 | 30.89 | 0.031 | 0.0302 | 263217 | WIXOM, MI
GALV | 0.0295 | NOM | 48.5 | 1 | 39170 | PRIME | SS50 | G40 | CT | DRY | 86 | 51.2 | 59.28 | 29.69 | 0.03 | 0.0291 | 263216 | WIXOM, MI
GALV | 0.0297 | NOM | 49.5 | 1 | 23520 | EXCESS | C1001IFDQAK | 60G/60G | NCT | LIGHT OIL | 20 | 20.5 | 40.62 | 44.15 | 0.029 | 0.029 | 909029 | DETROIT, MI
GALV | 0.0299 | NOM | 34.5 | 1 | 15640 | EXCESS | C1001IFDQAK | G30 | NCT | DRY | 32 | 25.1 | 46.27 | 43.43 | 0.032 | 0.0305 | 290495 | WIXOM, MI
GALV | 0.0299 | NOM | 34.5 | 1 | 15720 | EXCESS | C1001IFDQAK | G30 | NCT | DRY | 30 | 23.5 | 44.35 | 44.98 | 0.0315 | 0.0315 | 290494 | WIXOM, MI
GALV | 0.0299 | NOM | 34.5 | 1 | 15190 | EXCESS | C1001IFDQAK | G30 | NCT | DRY | 29 | 23 | 43.63 | 48.18 | 0.0305 | 0.0305 | 290493 | WIXOM, MI
GALV | 0.0299 | NOM | 34.5591 | 1 | 15880 | EXCESS | C1001IFDQAK | G30 | NCT | DRY | 30 | 23.1 | 44.25 | 46.23 | 0.031 | 0.03 | 289910 | WIXOM, MI
GALV | 0.03 | NOM | 48.406 | 1 | 40600 | SEC. | C1020SQ50MY | G60 | NCT | OIL | 82 | 65.3 | 75.86 | 26.68 | 0.029 | 0.031 | 908523 | WIXOM, MI
GALV | 0.03 | NOM | 48.5 | 1 | 21380 | SEC. | GMW 3032M-ST-S CR-340Y-410T | G60 | NCT | DRY | 82 | 65.4 | 70.88 | 30.4 | 0.03 | 0.03 | 906748 | WIXOM, MI
GALV | 0.03 | NOM | 53.5625 | 1 | 40680 | EXCESS | C1001IFDQAK | G40 | NCT | OIL | 33 | 24.7 | 44.37 | 44.97 | 0.0288 | 0.028 | 288518 | WIXOM, MI
GALV | 0.03 | NOM | 48.3125 | 1 | 23460 | EXCESS | 80XLF | G30 | NCT | OIL | 91 | 86.7 | 90.26 | 16.68 | 0.029 | 0.031 | 276079 | WIXOM, MI
GALV | 0.0305 | MIN | 48.375 | 1 | 43640 | EXCESS | SQ80MY | G60 | NCT | DRY | 87 | 101 | 101.25 | 2.24 | 0.032 | 0.032 | 261006 | WIXOM, MI
GALV | 0.0313 | NOM | 26.625 | 1 | 13470 | SEC. | FSB | G40 | NCT | LIGHT OIL | 62 | 0 | 0 | 0 | 0.031 | 0.0315 | 910437 | WIXOM, MI
GALV | 0.0315 | NOM | 48 | 1 | 44868 | PRIME | ASTM A653 CSB | G60 | CT | DRY | 62 | 0 | 0 | 0 | 0.035 | 0.032 | 910858 | CHATTANOOGA, TN
GALV | 0.0315 | NOM | 48 | 1 | 46958 | PRIME | ASTM A653 CSB | G60 | CT | DRY | 0 | 0 | 0 | 0 | 0.0315 | 0.0323 | 909990 | CHATTANOOGA, TN
GALV | 0.0315 | NOM | 48 | 1 | 47128 | PRIME | ASTM A653 CSB | G60 | CT | DRY | 0 | 0 | 0 | 0 | 0.0315 | 0.0323 | 909989 | CHATTANOOGA, TN
GALV | 0.0315 | NOM | 48 | 1 | 47089 | PRIME | ASTM A653 CSB | G60 | CT | DRY | 0 | 0 | 0 | 0 | 0.0315 | 0.0323 | 909987 | CHATTANOOGA, TN
GALV | 0.0315 | NOM | 48 | 1 | 46969 | PRIME | ASTM A653 CSB | G60 | CT | DRY | 0 | 0 | 0 | 0 | 0.0315 | 0.0323 | 909986 | CHATTANOOGA, TN
GALV | 0.0315 | MIN | 47.35 | 1 | 15780 | EXCESS | C1006CQ | G40 | NCT | OIL | 64 | 50.3 | 58.03 | 33.57 | 0.031 | 0.032 | 905213 | WIXOM, MI
GALV | 0.0318 | MIN | 71.343 | 1 | 12320 | EXCESS | C1001BH210CQ | 60G/60G | NCT | OIL | 54 | 33.2 | 50.04 | 38.07 | 0.0315 | 0.032 | 908829 | WIXOM, MI
GALV | 0.0318 | MIN | 22.25 | 1 | 11600 | EXCESS | C1001BH210CQ | 60G/60G | NCT | OIL | 54 | 33.2 | 50.04 | 38.07 | 0.0315 | 0.032 | 908714 | WIXOM, MI
GALV | 0.0318 | MIN | 48.5 | 1 | 25440 | SEC. | C1001BH210CQ | 60G/60G | NCT | OIL | 54 | 33.2 | 50.04 | 38.07 | 0.0315 | 0.032 | 908713 | WIXOM, MI
GALV | 0.032 | NOM | 64.063 | 1 | 41120 | SEC. | C1001IFDDQAK | G30 | NCT | OIL | 34 | 26.9 | 43.95 | 45.83 | 0.031 | 0.033 | 297499 | WIXOM, MI
GALV | 0.032 | NOM | 51.126 | 1 | 37000 | SEC. | C1001IFDQAK | G30 | NCT | OIL | 41 | 19.1 | 43.57 | 46.07 | 0.031 | 0.033 | 295722 | WIXOM, MI
GALV | 0.0324 | NOM | 69.5 | 1 | 49830 | SEC. | C1001IFDQAK | G30 | NCT | OIL | 29 | 20 | 45.7 | 43.73 | 0.0318 | 0.033 | 910191 | WIXOM, MI
GALV | 0.033 | NOM | 65.375 | 1 | 30070 | SEC. | C1001IFDQAK | G30 | NCT | OIL | 22 | 19.4 | 42.73 | 51.06 | 0.0335 | 0.0335 | 906171 | WIXOM, MI
GALV | 0.0335 | NOM | 48.0625 | 1 | 18560 | SEC. | SS80 | G60 | CT | DRY | 85 | 81.1 | 86.65 | 15.56 | 0.033 | 0.034 | 902507 | WIXOM, MI
GALV | 0.0339 | NOM | 57.9827 | 1 | 16204 | EXCESS | C1001IFDQAK | G60 | NCT | OIL | 42 | 25.4 | 45.84 | 42.09 | 0.033 | 0 | 906904 | CLINTON, TN
GALV | 0.034 | NOM | 49.0625 | 1 | 22050 | EXCESS | SS40 | G60 | NCT | DRY | 60 | 0 | 0 | 0 | 0.0345 | 0.0335 | 910398 | WIXOM, MI
GALV | 0.034 | NOM | 70.187 | 1 | 51470 | EXCESS | C1001IFDQAK | G60 | NCT | OIL | 28 | 20.6 | 44.14 | 44.87 | 0.034 | 0.036 | 909311 | WIXOM, MI
GALV | 0.034 | NOM | 51.334 | 1 | 20304 | EXCESS | C1001IFDQAK | G30 | NCT | DRY | 26 | 21 | 43.33 | 45.63 | 0.033 | 0.034 | 908708 | CLINTON, TN
GALV | 0.034 | NOM | 57.312 | 1 | 30830 | EXCESS | SS80 | G40 | NCT | OIL | 62 | 98.1 | 98.39 | 10.77 | 0.034 | 0.033 | 906828 | WIXOM, MI
GALV | 0.034 | NOM | 48.5 | 1 | 19560 | EXCESS | 1008CQ | G60 | CT | DRY | 59 | 46.8 | 54.77 | 35.23 | 0.034 | 0.034 | 906763 | WIXOM, MI
GALV | 0.034 | NOM | 70.156 | 1 | 22100 | EXCESS | C1001IFDQAK | G30 | NCT | OIL | 30 | 21.8 | 43.15 | 46.91 | 0.034 | 0.034 | 906389 | WIXOM, MI
GALV | 0.034 | NOM | 70.375 | 1 | 28540 | EXCESS | C1001IFDQAK | 50G/50G | NCT | PRELUBE-G | 32 | 21.2 | 42.74 | 47.73 | 0.033 | 0.035 | 270969 | DETROIT, MI
GALV | 0.0341 | NOM | 52.438 | 1 | 12360 | EXCESS | C1001IFDQAK | 70G/70G | NCT | OIL | 29 | 25.2 | 47.01 | 42.17 | 0.034 | 0.034 | 300202 | CLINTON, TN
GALV | 0.0348 | NOM | 48.5 | 1 | 33790 | SEC. | C1001BH240CQ | G30 | NCT | OIL | 67 | 49.5 | 60.25 | 32.36 | 0.034 | 0.0355 | 906639 | WIXOM, MI
GALV | 0.0365 | MIN | 74.0625 | 1 | 37000 | EXCESS | EDDS | 50G/50G | NCT | OIL | 30 | 22.3 | 43.64 | 46.31 | 0.036 | 0.0365 | 906384 | WIXOM, MI
GALV | 0.038 | NOM | 48.4 | 1 | 38170 | EXCESS | A653 SS 50 | G30 | NCT | LIGHT OIL | 72 | 50.4 | 64.23 | 29.74 | 0.0375 | 0.0385 | 911193 | WIXOM, MI
GALV | 0.0393 | NOM | 48.8806 | 1 | 26470 | EXCESS | C1006CQ | 60G/60G | NCT | OIL | 60 | 41.9 | 54.49 | 32.63 | 0.039 | 0 | 906900 | CLINTON, TN
GALV | 0.0393 | NOM | 72 | 1 | 16520 | SEC. | DDS | 60G/60G | NCT | OIL | 37 | 22.2 | 43.09 | 44.94 | 0.0385 | 0.04 | 298858 | WIXOM, MI
GALV | 0.0394 | NOM | 64.28 | 1 | 31402 | PRIME | CR210LA | 40G/40G | CT | DRY | 0 | 26.252 | 44.672 | 36 | 0.0394 | 0.0394 | 909200 | CHATTANOOGA, TN
GALV | 0.0394 | NOM | 64.28 | 1 | 35083 | PRIME | CR210LA | 40G/40G | CT | DRY | 0 | 28.427 | 45.977 | 27 | 0.0394 | 0.0394 | 909198 | CHATTANOOGA, TN
GALV | 0.0394 | NOM | 47.2441 | 1 | 44470 | EXCESS | CR300 LA | 40G/40G | CT | DRY | 0 | 53.794 | 66.906 | 30.8 | 0.0394 | 0 | 900657 | CHATTANOOGA, TN
GALV | 0.0394 | NOM | 47.2441 | 1 | 44360 | EXCESS | CR300 LA | 40G/40G | CT | DRY | 0 | 55.114 | 68.168 | 29.1 | 0.0394 | 0 | 900656 | CHATTANOOGA, TN
GALV | 0.0394 | NOM | 47.2441 | 1 | 44390 | EXCESS | CR300 LA | 40G/40G | CT | DRY | 0 | 54.65 | 67.994 | 29.3 | 0.0394 | 0 | 900655 | CHATTANOOGA, TN
GALV | 0.04 | NOM | 72.5 | 1 | 18630 | SEC. | C1001IFDQAK | G40 | NCT | OIL | 32 | 23 | 44.2 | 45.92 | 0.0395 | 0.0395 | 903885 | DETROIT, MI
GALV | 0.0403 | NOM | 49 | 1 | 13426 | EXCESS | C1001IFDQAK | 60G/60G | NCT | OIL | 0 | 0 | 0 | 0 | 0.04 | 0 | 293626 | LOUDON, TN
GALV | 0.041 | NOM | 51.4375 | 1 | 45320 | EXCESS | C1001IFDQAK | G90 | NCT | OIL | 36 | 23.7 | 42.77 | 46 | 0.041 | 0.04 | 290502 | WIXOM, MI
GALV | 0.044 | NOM | 49.5 | 1 | 43023 | SEC. | 50XLF | G30 | NCT | OIL | 82 | 73.4 | 77.05 | 23.17 | 0.043 | 0.043 | 910731 | ROMULUS, MI
GALV | 0.045 | MIN | 60 | 1 | 45151 | PRIME | ASTM A653 CSB | G60 | CT | DRY | 0 | 0 | 0 | 0 | 0.045 | 0.0465 | 909994 | CHATTANOOGA, TN
GALV | 0.045 | MIN | 60 | 1 | 45151 | PRIME | ASTM A653 CSB | G60 | CT | DRY | 0 | 0 | 0 | 0 | 0.045 | 0.0465 | 909991 | CHATTANOOGA, TN
GALV | 0.046 | NOM | 31.875 | 1 | 31480 | EXCESS | C1001IFDQAK | G30 | NCT | OIL | 34 | 20.48 | 43.258 | 50 | 0.046 | 0.046 | 906467 | CLINTON, TN
GALV | 0.046 | NOM | 31.843 | 1 | 12930 | EXCESS | C1001IFDQAK | G30 | NCT | OIL | 38 | 21.8 | 44.35 | 46.06 | 0.046 | 0.0455 | 905946 | WIXOM, MI
GALV | 0.046 | NOM | 43.625 | 1 | 34888 | SEC. | C1001IFDQAK | G30 | NCT | OIL | 36 | 20.4 | 43.45 | 46.14 | 0.0455 | 0.047 | 298438 | ROMULUS, MI
GALV | 0.047 | NOM | 60.093 | 1 | 45290 | PRIME | CSB | G40 | NCT | LIGHT OIL | 69 | 53.3 | 59.39 | 32.03 | 0.047 | 0.0475 | 908122 | WIXOM, MI
GALV | 0.047 | NOM | 60.125 | 1 | 45030 | PRIME | CSB | G40 | NCT | LIGHT OIL | 71 | 54.1 | 60.42 | 32.32 | 0.047 | 0.0465 | 908120 | WIXOM, MI
GALV | 0.047 | NOM | 60.125 | 1 | 44660 | PRIME | CSB | G40 | NCT | LIGHT OIL | 71 | 53 | 60.36 | 29.97 | 0.047 | 0.047 | 908118 | WIXOM, MI
GALV | 0.047 | NOM | 60 | 1 | 45240 | PRIME | CSB | G40 | NCT | LIGHT OIL | 70 | 52.2 | 58.94 | 30.32 | 0.047 | 0.0455 | 908113 | WIXOM, MI
GALV | 0.048 | NOM | 50.5 | 1 | 19150 | EXCESS | C1001IFDQAK | 40G/40G | NCT | PRELUBE-G | 41 | 24.6 | 45.66 | 44.45 | 0.048 | 0.048 | 300200 | CLINTON, TN
GALV | 0.0505 | NOM | 58.4375 | 1 | 21570 | EXCESS | C1001BHCQ | G30 | CT | OIL | 63 | 40.1 | 53.94 | 36.42 | 0.05 | 0.051 | 297418 | WIXOM, MI
GALV | 0.051 | MIN | 58.125 | 1 | 16270 | SEC. | IF |  |  | OIL | 0 | 0 | 0 | 0 | 0.05 | 0.051 | 910486 | ROMULUS, MI
GALV | 0.051 | NOM | 37 | 1 | 28950 | EXCESS | 80XLF | G60 | NCT | OIL | 97 | 91.4 | 107.42 | 14.78 | 0.051 | 0.0515 | 291770 | WIXOM, MI
GALV | 0.0512 | NOM | 48 | 1 | 50410 | EXCESS | C1006CQ | G40 | NCT | DRY | 66 | 53.4 | 58.84 | 37.48 | 0.05 | 0.0495 | 294964 | WIXOM, MI
GALV | 0.0515 | NOM | 29.125 | 1 | 22250 | EXCESS | 80XLF | G30 | NCT | OIL | 95 | 85.3 | 105.13 | 16.11 | 0.0515 | 0.0505 | 904300 | WIXOM, MI
GALV | 0.0515 | NOM | 29.125 | 1 | 22040 | EXCESS | 80XLF | G30 | NCT | OIL | 97 | 96.4 | 112.49 | 15.5 | 0.0515 | 0.0505 | 904299 | WIXOM, MI
GALV | 0.053 | NOM | 45.987 | 1 | 25900 | EXCESS | C1001IFDQAK | G30 | NCT | DRY | 53 | 34.5 | 49.2 | 39.8 | 0.048 | 0.05 | 906277 | CLINTON, TN
GALV | 0.054 | NOM | 61.5 | 1 | 26870 | EXCESS | HSLA 340XLK | 50G/50G | NCT | OIL | 71 | 0 | 0 | 0 | 0.052 | 0.0555 | 911001 | DETROIT, MI
GALV | 0.0545 | NOM | 45.25 | 1 | 35440 | EXCESS | CSB | G30 | NCT | OIL | 56 | 40.4 | 50.7 | 33.14 | 0.0535 | 0.0535 | 908220 | WIXOM, MI
GALV | 0.0548 | NOM | 40.375 | 1 | 34930 | EXCESS | C1001BH240CQ | 60G/60G | NCT | LIGHT OIL | 69 | 47.2 | 59.17 | 27.68 | 0.0535 | 0.0545 | 907201 | WIXOM, MI
GALV | 0.0548 | NOM | 40.25 | 1 | 23410 | EXCESS | C1008CQ | G40 | NCT | OIL | 63 | 44.9 | 54.66 | 36.22 | 0.055 | 0.057 | 906787 | CLINTON, TN
GALV | 0.0548 | NOM | 41.9375 | 1 | 25230 | EXCESS | C1006CQ | G40 | NCT | OIL | 60 | 43.3 | 54.57 | 35.07 | 0.0545 | 0.0545 | 903210 | WIXOM, MI
GALV | 0.055 | MIN | 60.125 | 1 | 50590 | PRIME | ASTM A653 SS50 | G90 | CT | DRY | 0 | 55 | 68 | 28 | 0.056 | 0.06 | 909887 | DETROIT, MI
GALV | 0.055 | MIN | 60.125 | 1 | 57893 | PRIME | ASTM A653 SS50 | G90 | CT | DRY | 0 | 56 | 68 | 30 | 0.054 | 0.059 | 905620 | ROMULUS, MI
GALV | 0.055 | MIN | 60.03 | 1 | 47320 | PRIME | ASTM A653 CSB | G60 | NCT | LIGHT OIL | 61 | 43.4 | 54.27 | 37.46 | 0.058 | 0.0585 | 903876 | WIXOM, MI
GALV | 0.055 | MIN | 59.1 | 1 | 47330 | PRIME | SQ50MY | G60 | CT | DRY | 0 | 50 | 68.8 | 32 | 0.055 | 0 | 284510 | CHATTANOOGA, TN
GALV | 0.0551 | NOM | 45.5 | 1 | 43370 | EXCESS | C1001IFDQAK | G40 | NCT | OIL | 35 | 22.9 | 42.81 | 46.3 | 0.055 | 0.054 | 906785 | CLINTON, TN
GALV | 0.0551 | NOM | 45.5 | 1 | 43180 | EXCESS | C1001IFDQAK | G40 | NCT | OIL | 36 | 22.7 | 43.51 | 46.64 | 0.054 | 0.054 | 906784 | CLINTON, TN
GALV | 0.0551 | NOM | 45.5625 | 1 | 43590 | EXCESS | C1001IFDQAK | G40 | NCT | OIL | 31 | 21.6 | 40.79 | 46.19 | 0.055 | 0.054 | 906783 | CLINTON, TN
GALV | 0.056 | MIN | 48.325 | 1 | 42840 | PRIME | ASTM A653-CSB | G60 | CT | DRY | 0 | 0 | 0 | 0 | 0.056 | 0 | 908267 | EAST PITTSBURGH, PA
GALV | 0.056 | MIN | 48.325 | 1 | 42150 | PRIME | ASTM A653-CSB | G60 | CT | DRY | 0 | 0 | 0 | 0 | 0.056 | 0 | 908266 | EAST PITTSBURGH, PA
GALV | 0.056 | MIN | 48.325 | 1 | 43230 | PRIME | ASTM A653-CSB | G60 | CT | DRY | 0 | 0 | 0 | 0 | 0.056 | 0 | 907720 | EAST PITTSBURGH, PA
GALV | 0.056 | MIN | 48.325 | 1 | 42290 | PRIME | ASTM A653-CSB | G60 | CT | DRY | 0 | 0 | 0 | 0 | 0.056 | 0 | 907719 | EAST PITTSBURGH, PA
GALV | 0.056 | MIN | 48.325 | 1 | 42650 | PRIME | ASTM A653-CSB | G60 | CT | DRY | 0 | 0 | 0 | 0 | 0.056 | 0 | 907607 | EAST PITTSBURGH, PA
GALV | 0.056 | MIN | 48 | 1 | 38190 | PRIME | ASTM A653-CSB | G90 | CT | DRY | 0 | 0 | 0 | 0 | 0.056 | 0 | 907604 | EAST PITTSBURGH, PA
GALV | 0.056 | MIN | 48 | 1 | 37580 | PRIME | ASTM A653-CSB | G40 | CT | DRY | 0 | 0 | 0 | 0 | 0.056 | 0 | 907603 | EAST PITTSBURGH, PA
GALV | 0.056 | MIN | 60 | 1 | 44800 | PRIME | ASTM A653-CSB | G40 | CT | DRY | 0 | 0 | 0 | 0 | 0.056 | 0 | 905281 | EAST PITTSBURGH, PA
GALV | 0.056 | MIN | 60 | 1 | 45040 | PRIME | ASTM A653-CSB | G40 | CT | DRY | 0 | 0 | 0 | 0 | 0.056 | 0 | 905279 | EAST PITTSBURGH, PA
GALV | 0.0565 | MIN | 60 | 1 | 45100 | PRIME | ASTM A653-CSB | G90 | CT | DRY | 61 | 45.9 | 54.46 | 31.9 | 0.0565 | 0 | 906408 | CHATTANOOGA, TN
GALV | 0.059 | NOM | 60 | 1 | 45234 | PRIME | ASTM A653 CSB | G60 | CT | DRY | 0 | 0 | 0 | 0 | 0.059 | 0.606 | 910043 | CHATTANOOGA, TN
GALV | 0.059 | NOM | 60 | 1 | 45049 | PRIME | ASTM A653 CSB | G60 | CT | DRY | 0 | 0 | 0 | 0 | 0.059 | 0 | 910034 | CHATTANOOGA, TN
GALV | 0.059 | NOM | 60 | 1 | 44721 | PRIME | ASTM A653 CSB | G60 | CT | DRY | 0 | 0 | 0 | 0 | 0.059 | 0 | 910022 | CHATTANOOGA, TN
GALV | 0.059 | NOM | 60 | 1 | 45089 | PRIME | ASTM A653 CSB | G60 | CT | DRY | 0 | 0 | 0 | 0 | 0.059 | 0 | 910021 | CHATTANOOGA, TN
GALV | 0.059 | NOM | 60 | 1 | 44915 | PRIME | ASTM A653 CSB | G60 | CT | DRY | 0 | 0 | 0 | 0 | 0.059 | 0 | 910020 | CHATTANOOGA, TN
GALV | 0.0634 | NOM | 67.5 | 1 | 54770 | EXCESS | C1001IFDQAK | 60g/60g | NCT | OIL | 45 | 24.6 | 47.41 | 43.49 | 0.0634 | 0.063 | 909146 | WIXOM, MI
GALV | 0.0635 | NOM | 67.4962 | 1 | 53680 | EXCESS | C1001IFDQAK | 60g/60g | NCT | OIL | 38 | 23.1 | 45.3 | 44.11 | 0.064 | 0.063 | 908069 | CHATTANOOGA, TN
GALV | 0.0636 | NOM | 67.5 | 1 | 54030 | EXCESS | C1001IFDQAK | 60g/60g | NCT | OIL | 37 | 22.9 | 45.15 | 44.86 | 0.064 | 0.063 | 908130 | CHATTANOOGA, TN
GALV | 0.064 | MIN | 56.5 | 1 | 42920 | EXCESS | HSLA60 | G60 | CT | DRY | 82 | 65.96 | 74.71 | 30.12 | 0.0642 | 0.068 | 903957 | DELTA, OH
GALV | 0.0642 | NOM | 26.625 | 1 | 13360 | EXCESS | C1006CQ | G60 | NCT | OIL | 53 | 30.8 | 47.39 | 38.09 | 0.0635 | 0.0648 | 911077 | WIXOM, MI
GALV | 0.068 | MIN | 49.495 | 1 | 44652 | PRIME | ASTM A653 SS33 | G90 | CT | DRY | 0 | 53 | 65 | 29 | 0.068 | 0.0717 | 910042 | CHATTANOOGA, TN
GALV | 0.068 | MIN | 49.495 | 1 | 44604 | PRIME | ASTM A653 SS33 | G90 | CT | DRY | 0 | 54 | 65 | 28 | 0.068 | 0.0717 | 910041 | CHATTANOOGA, TN
GALV | 0.068 | MIN | 49.495 | 1 | 44679 | PRIME | ASTM A653 SS33 | G90 | CT | DRY | 0 | 53 | 65 | 29 | 0.068 | 0.0717 | 910040 | CHATTANOOGA, TN
GALV | 0.068 | MIN | 50.19 | 1 | 43286 | PRIME | ASTM A653 SS33 | G90 | CT | DRY | 0 | 52 | 64 | 33 | 0.068 | 0 | 910038 | CHATTANOOGA, TN
GALV | 0.068 | MIN | 50.19 | 1 | 43252 | PRIME | ASTM A653 SS33 | G90 | CT | DRY | 0 | 52 | 64 | 30 | 0.068 | 0 | 910037 | CHATTANOOGA, TN
GALV | 0.068 | MIN | 49.495 | 1 | 44670 | PRIME | ASTM A653 SS33 | G90 | CT | DRY | 0 | 53 | 64 | 31 | 0.068 | 0 | 910036 | CHATTANOOGA, TN
GALV | 0.068 | MIN | 49.495 | 1 | 44562 | PRIME | ASTM A653 SS33 | G90 | CT | DRY | 0 | 54 | 65 | 28 | 0.068 | 0 | 910035 | CHATTANOOGA, TN
GALV | 0.068 | MIN | 50.19 | 1 | 43409 | PRIME | ASTM A653 SS33 | G90 | CT | DRY | 0 | 53 | 64 | 28 | 0.068 | 0 | 910028 | CHATTANOOGA, TN
GALV | 0.068 | MIN | 50.19 | 1 | 43374 | PRIME | ASTM A653 SS33 | G90 | CT | DRY | 0 | 52 | 64 | 29 | 0.068 | 0 | 910027 | CHATTANOOGA, TN
GALV | 0.068 | MIN | 50.19 | 1 | 43482 | PRIME | ASTM A653 SS33 | G90 | CT | DRY | 0 | 52 | 64 | 29 | 0.068 | 0 | 910025 | CHATTANOOGA, TN
GALV | 0.068 | MIN | 50.19 | 1 | 43442 | PRIME | ASTM A653 SS33 | G90 | CT | DRY | 0 | 53 | 64 | 28 | 0.068 | 0 | 910018 | CHATTANOOGA, TN
GALV | 0.0695 | NOM | 46 | 1 | 40440 | EXCESS | ASTM A1011 CSB | G60 | CT | DRY | 71 | 0 | 0 | 0 | 0.0675 | 0.074 | 908237 | DELTA, OH
GALV | 0.0718 | NOM | 53.749 | 1 | 33150 | EXCESS | DP590 | 60G/60G | CT | DRY | 90 | 60.8 | 93.32 | 23.24 | 0.074 | 0.07 | 908066 | CHATTANOOGA, TN
GALV | 0.0738 | NOM | 44.83 | 1 | 39620 | EXCESS | ASTM A1011 CSB | G40 | NCT | LIGHT OIL | 63 | 0 | 0 | 0 | 0.0722 | 0.075 | 909632 | DELTA, OH
GALV | 0.075 | MIN | 60.125 | 1 | 36930 | PRIME | ASTM A653 HSLA 50 | G60 | NCT | LIGHT OIL | 83 | 54.3 | 68.1 | 29.6 | 0.0775 | 0.075 | 293304 | WIXOM, MI
GALV | 0.076 | NOM | 60 | 1 | 22440 | EXCESS | GRADE 380 | 60G/60G | NCT | OIL | 0 | 0 | 0 | 0 | 0.076 | 0 | 908814 | DETROIT, MI
GALV | 0.078 | NOM | 60 | 1 | 44692 | PRIME | ASTM A653 CSB | G60 | CT | DRY | 0 | 0 | 0 | 0 | 0.078 | 0 | 910008 | CHATTANOOGA, TN
GALV | 0.078 | NOM | 60 | 1 | 44908 | PRIME | ASTM A653 CSB | G60 | CT | DRY | 0 | 0 | 0 | 0 | 0.078 | 0 | 910006 | CHATTANOOGA, TN
GALV | 0.078 | NOM | 60 | 1 | 44655 | PRIME | ASTM A653 CSB | G60 | CT | DRY | 0 | 0 | 0 | 0 | 0.078 | 0 | 910004 | CHATTANOOGA, TN
GALV | 0.078 | NOM | 60 | 1 | 44939 | PRIME | ASTM A653 CSB | G60 | CT | DRY | 0 | 0 | 0 | 0 | 0.078 | 0 | 909988 | CHATTANOOGA, TN
GALV | 0.08 | NOM | 54.5 | 1 | 48295 | EXCESS | 90XLF | G30 | NCT | DRY | 96 | 97.8 | 101.3 | 13.64 | 0.077 | 0.076 | 295649 | CHATTANOOGA, TN
GALV | 0.083 | MIN | 42.5 | 1 | 35840 | EXCESS | ASTM A1011 CSB | G60 | CT | DRY | 0 | 0 | 0 | 0 | 0.085 | 0.089 | 908865 | MONROE, MI
GALV | 0.083 | MIN | 49 | 1 | 27610 | EXCESS | SS36 | G40 | CT | DRY | 76 | 0 | 0 | 0 | 0.0852 | 0.09 | 905007 | DELTA, OH
GALV | 0.088 | NOM | 59.56 | 1 | 29255 | EXCESS | C1008CQ | G90 | CT | DRY | 76 | 53.3 | 67.05 | 26.22 | 0.088 | 0.088 | 289673 | CLINTON, TN
GALV | 0.094 | MIN | 48.4 | 1 | 40780 | EXCESS | ASTM A1011 DSB | G40 | CT | DRY | 57 | 43.9 | 58.5 | 27.4 | 0.0977 | 0.104 | 910205 | DELTA, OH
GALV | 0.094 | MIN | 48.3 | 1 | 40820 | EXCESS | ASTM A1011 DSB | G40 | NCT | LIGHT OIL | 60 | 0 | 0 | 0 | 0.099 | 0.1022 | 909484 | DELTA, OH
GALV | 0.094 | NOM | 20.87 | 1 | 11570 | PRIME | GMW2M-ST-S HR2 HD60G60GU | G40 | NCT | OIL | 64 | 41.05 | 52.38 | 35.05 | 0.097 | 0.108 | 907856 | WIXOM, MI
GALV | 0.094 | NOM | 20.87 | 1 | 15180 | EXCESS | GMW2M-ST-S HR2 HD60G60GU | G30 | NCT | OIL | 71 | 50.6 | 59.63 | 30 | 0.096 | 0 | 906533 | WIXOM, MI
GALV | 0.096 | MIN | 48 | 1 | 44386 | PRIME | ASTM A653 SS33 | G90 | CT | DRY | 0 | 54 | 64 | 31 | 0.096 | 0.1004 | 910032 | CHATTANOOGA, TN
GALV | 0.096 | MIN | 48 | 1 | 44500 | PRIME | ASTM A653 SS33 | G90 | CT | DRY | 0 | 53 | 63 | 29 | 0.096 | 0 | 910031 | CHATTANOOGA, TN
GALV | 0.096 | MIN | 48 | 1 | 44476 | PRIME | ASTM A653 SS33 | G90 | CT | DRY | 0 | 54 | 65 | 28 | 0.096 | 0.1004 | 910030 | CHATTANOOGA, TN
GALV | 0.096 | MIN | 48 | 1 | 44428 | PRIME | ASTM A653 SS33 | G90 | CT | DRY | 0 | 53 | 63 | 26 | 0.096 | 0 | 910017 | CHATTANOOGA, TN
GALV | 0.096 | MIN | 48 | 1 | 44421 | PRIME | ASTM A653 SS33 | G90 | CT | DRY | 0 | 54 | 64 | 27 | 0.096 | 0 | 910012 | CHATTANOOGA, TN
GALV | 0.096 | MIN | 48 | 1 | 44430 | PRIME | ASTM A653 SS33 | G90 | CT | DRY | 0 | 54 | 64 | 28 | 0.096 | 0.1004 | 910011 | CHATTANOOGA, TN
GALV | 0.096 | MIN | 48 | 1 | 44487 | PRIME | ASTM A653 SS33 | G90 | CT | DRY | 0 | 55 | 65 | 24 | 0.096 | 0 | 910010 | CHATTANOOGA, TN
GALV | 0.096 | MIN | 48 | 1 | 44445 | PRIME | ASTM A653 SS33 | G90 | CT | DRY | 0 | 54 | 64 | 30 | 0.096 | 0 | 910001 | CHATTANOOGA, TN
GALV | 0.096 | MIN | 48 | 1 | 44485 | PRIME | ASTM A653 SS33 | G90 | CT | DRY | 0 | 54 | 65 | 29 | 0.096 | 0 | 909999 | CHATTANOOGA, TN
GALV | 0.096 | MIN | 48 | 1 | 44436 | PRIME | ASTM A653 SS33 | G90 | CT | DRY | 0 | 53 | 63 | 30 | 0.096 | 0 | 909984 | CHATTANOOGA, TN
GALV | 0.096 | MIN | 48 | 1 | 44463 | PRIME | ASTM A653 SS33 | G90 | CT | DRY | 0 | 54 | 65 | 26 | 0.096 | 0 | 909970 | CHATTANOOGA, TN
GALV | 0.096 | MIN | 48 | 1 | 38660 | SEC. | ASTM A653 SS33 | G90 | CT | LIGHT OIL | 0 | 43 | 59 | 32 | 0.0999 | 0.0973 | 907721 | CHATTANOOGA, TN
GALV | 0.096 | MIN | 48 | 1 | 42510 | PRIME | ASTM A653 SS33 | G90 | CT | DRY | 0 | 45 | 56 | 36 | 0.096 | 0 | 904937 | EAST PITTSBURGH, PA
GALV | 0.096 | MIN | 48 | 1 | 42060 | PRIME | ASTM A653 SS33 | G90 | CT | DRY | 0 | 0 | 0 | 0 | 0.096 | 0 | 904936 | EAST PITTSBURGH, PA
GALV | 0.096 | MIN | 48 | 1 | 42280 | PRIME | ASTM A653 SS33 | G90 | CT | DRY | 0 | 0 | 0 | 0 | 0.096 | 0 | 904750 | EAST PITTSBURGH, PA
GALV | 0.096 | MIN | 48 | 1 | 39980 | PRIME | ASTM A653 SS33 | G90 | CT | DRY | 0 | 0 | 0 | 0 | 0.096 | 0 | 904340 | EAST PITTSBURGH, PA
GALV | 0.096 | MIN | 48 | 1 | 41430 | PRIME | ASTM A653 SS33 | G90 | CT | DRY | 0 | 46 | 56 | 36 | 0.096 | 0 | 904338 | EAST PITTSBURGH, PA
GALV | 0.096 | MIN | 48 | 1 | 40470 | PRIME | ASTM A653 SS33 | G90 | CT | DRY | 0 | 46 | 57 | 33 | 0.096 | 0 | 903979 | EAST PITTSBURGH, PA
GALV | 0.096 | MIN | 48 | 1 | 39730 | PRIME | ASTM A653 SS33 | G90 | CT | DRY | 0 | 46 | 56 | 36 | 0.096 | 0 | 903978 | EAST PITTSBURGH, PA
GALV | 0.096 | MIN | 48 | 1 | 39980 | PRIME | ASTM A653 SS33 | G90 | CT | DRY | 0 | 46 | 56 | 36 | 0.096 | 0 | 903977 | EAST PITTSBURGH, PA
GALV | 0.096 | MIN | 48 | 1 | 39580 | PRIME | ASTM A653 SS33 | G90 | CT | DRY | 0 | 44 | 59 | 32 | 0.0982 | 0.1 | 294441 | CHATTANOOGA, TN
GALV | 0.096 | MIN | 48 | 1 | 43180 | EXCESS | ASTM A653 SS33 | G90 | CT | DRY | 0 | 45.8 | 59.15 | 34.09 | 0.0986 | 0.0971 | 294240 | CHATTANOOGA, TN
GALV | 0.096 | MIN | 48 | 1 | 40400 | PRIME | ASTM A653 SS33 | G90 | CT | LIGHT OIL | 0 | 43 | 59 | 34 | 0.0989 | 0.0975 | 294178 | CHATTANOOGA, TN
GALV | 0.0969 | NOM | 36.5625 | 1 | 31780 | EXCESS | 50XLF | 60G/60G | NCT | OIL | 75 | 51.8 | 66.24 | 27.16 | 0.0969 | 0.0965 | 909150 | WIXOM, MI
GALV | 0.0969 | NOM | 36.5625 | 1 | 32370 | EXCESS | 50XLF | 60G/60G | NCT | OIL | 81 | 56.2 | 68.45 | 25.08 | 0.0969 | 0.0965 | 909149 | WIXOM, MI
GALV | 0.097 | NOM | 59.95 | 1 | 36890 | EXCESS | HSLA60 | G40 | NCT | LIGHT OIL | 85 | 0 | 0 | 0 | 0.096 | 0.0984 | 909517 | DELTA, OH
GALV | 0.0975 | NOM | 46.5 | 1 | 31940 | SEC. | 1008-1010 | G30 | NCT | OIL | 66 | 41 | 56.91 | 39.52 | 0.096 | 0.099 | 282554 | WIXOM, MI
GALV | 0.0994 | NOM | 23 | 1 | 16030 | SEC. | C1001IFDQAK | G30 | NCT | DRY | 42 | 22.6 | 42.89 | 46.29 | 0.0988 | 0.1 | 904442 | WIXOM, MI
GALV | 0.101 | MIN | 48.13 | 1 | 31100 | EXCESS | C1021SQ50MY | G60 | CT | OIL | 86 | 64.7 | 82.86 | 22.63 | 0.098 | 0.1 | 901078 | CLINTON, TN
GALV | 0.105 | NOM | 56.68 | 1 | 48720 | EXCESS | C1006CQ | G30 | CT | DRY | 52 | 35.1 | 47.49 | 40.05 | 0.1085 | 0.1035 | 906424 | WIXOM, MI
GALV | 0.105 | NOM | 56.125 | 1 | 48430 | EXCESS | C1006CQ | G30 | CT | DRY | 58 | 36.4 | 49.68 | 37.16 | 0.114 | 0.1065 | 905717 | WIXOM, MI
GALV | 0.107 | NOM | 52 | 1 | 49280 | EXCESS | C1008SQ80MY | TBD | NCT | OIL | 95 | 86.9 | 96.05 | 13.44 | 0.1085 | 0.1065 | 299725 | WIXOM, MI
GALV | 0.108 | NOM | 49.25 | 1 | 34320 | EXCESS | C1006CQ | G60 | CT | DRY | 61 | 35.7 | 49.75 | 33.59 | 0.1148 | 0.1078 | 905013 | CHATTANOOGA, TN
GALV | 0.108 | MIN | 59.125 | 1 | 43540 | EXCESS | 50 MY | G40 | CT | LIGHT OIL | 85 | 0 | 0 | 0 | 0.1135 | 0.1155 | 270241 | DELTA, OH
GALV | 0.111 | NOM | 24.0625 | 1 | 17940 | EXCESS | 50XLF | G30 | NCT | OIL | 78 | 52.4 | 64.16 | 28.24 | 0.11 | 0.1105 | 279441 | WIXOM, MI
GALV | 0.1117 | NOM | 57.5 | 1 | 43780 | EXCESS | C1006 | 50G/50G | NCT | LIGHT OIL | 75 | 48.6 | 61.32 | 29.29 | 0.1145 | 0.114 | 910432 | WIXOM, MI
GALV | 0.1117 | NOM | 57.5 | 1 | 44760 | EXCESS | C1006 | 50G/50G | NCT | LIGHT OIL | 79 | 49.4 | 63.3 | 29.96 | 0.119 | 0.115 | 910431 | WIXOM, MI
GALV | 0.1131 | NOM | 54 | 1 | 46530 | EXCESS | C1001CQ | G200 | CT | OIL | 67 | 40.6 | 54.33 | 27.88 | 0.114 | 0.116 | 284629 | CLINTON, TN
GALV | 0.1137 | NOM | 58.45 | 1 | 50040 | EXCESS | ASTM A1011 CSB | G60 | CT | DRY | 74 | 0 | 0 | 0 | 0.1096 | 0.1168 | 903960 | DELTA, OH
GALV | 0.114 | MIN | 60.1 | 1 | 49870 | SEC. | ASTM A1011 DSB | G60 | CT | DRY | 58 | 0 | 0 | 0 | 0.1185 | 0.125 | 910214 | DELTA, OH
GALV | 0.115 | NOM | 51.7 | 1 | 22700 | EXCESS | 50XLF | 70G/70G | NCT | OIL | 74 | 46.3 | 59.17 | 27.34 | 0.115 | 0.116 | 901888 | CLINTON, TN
GALV | 0.1181 | NOM | 39.764 | 1 | 34650 | EXCESS | 050XLF | 40G/40G | NCT | OIL | 0 | 53.033 | 65.205 | 29 | 0.1102 | 0.126 | 908736 | CLINTON, TN
GALV | 0.1181 | NOM | 52.337 | 1 | 23630 | EXCESS | C1006CQ | G200 | CT | DRY | 67 | 41.2 | 54.3 | 31.05 | 0.119 | 0 | 907101 | CLINTON, TN
GALV | 0.119 | NOM | 55.06 | 1 | 23350 | EXCESS | C1006CQ | G60 | CT | DRY | 73 | 48.3 | 61.42 | 27.57 | 0.118 | 0.117 | 904159 | CLINTON, TN
GALV | 0.1197 | NOM | 52.25 | 1 | 42460 | PRIME | SS55 | G90 | CT | DRY | 81 | 59.4 | 80.67 | 25.66 | 0.1181 | 0.121 | 909470 | DELTA, OH
GALV | 0.12 | NOM | 56.375 | 1 | 47190 | EXCESS | C1006CQ | G30 | NCT | DRY | 62 | 35.1 | 50.01 | 34.56 | 0.126 | 0.121 | 905327 | WIXOM, MI
GALV | 0.1287 | NOM | 28.25 | 1 | 14040 | EXCESS | HSLA65 | G40 | NCT | LIGHT OIL | 85 | 69.1 | 78.25 | 26.27 | 0.128 | 0.1291 | 900800 | DELTA, OH
GALV | 0.1287 | NOM | 42 | 1 | 43610 | EXCESS | HSLAF80 | G60 | NCT | LIGHT OIL | 88 | 82.6 | 95.68 | 19.38 | 0.1276 | 0.1305 | 273326 | DELTA, OH
GALV | 0.167 | MIN | 50.375 | 1 | 37870 | EXCESS | DDS | G40 | CT | LIGHT OIL | 51 | 0 | 0 | 0 | 0.1685 | 0.1737 | 297646 | DELTA, OH