## COATED
Class | Gauge | Type | Width | # | Weight | Condition | Inv Grade | Coating | CT/NCT | Oil/Dry | RB | Y | T | E | ID | OD | Tag# | Location
ALUM | 0.0228 | NOM | 59.375 | 1 | 43770 | EXCESS | C1008SQ50my | AZ55 | NCT | OIL | 0 | 0 | 0 | 0 | 0.0228 | 0 | 923536 | WAYNE, MI
ALUM | 0.0235 | NOM | 59.375 | 1 | 41316 | EXCESS | C1008SQ50MY | AZ50 | NCT | OIL | 0 | 0 | 0 | 0 | 0.0235 | 0 | 923538 | WAYNE, MI
ALUM | 0.0236 | NOM | 59.375 | 1 | 41470 | EXCESS | C1008SQ50MY | AZ50 | NCT | OIL | 0 | 0 | 0 | 0 | 0.0236 | 0 | 923540 | WAYNE, MI
ALUM | 0.0236 | NOM | 59.375 | 1 | 40300 | EXCESS | C1008SQ50MY | AZ50 | NCT | OIL | 0 | 0 | 0 | 0 | 0.0236 | 0 | 923539 | WAYNE, MI
ALUM | 0.0245 | NOM | 59.375 | 1 | 42740 | EXCESS | C1008SQ50MY | AZ55 | NCT | OIL | 69 | 57.2 | 69.26 | 23 | 0.0245 | 0.0235 | 918252 | WIXOM, MI
ALUM | 0.0246 | NOM | 59.375 | 1 | 43720 | EXCESS | C1008SQ50MY | AZ55 | NCT | OIL | 0 | 0 | 0 | 0 | 0.0246 | 0 | 923541 | WAYNE, MI
ALUM | 0.0295 | NOM | 38.9375 | 1 | 28430 | EXCESS | DDS |  |  | LIGHT OIL | 51 | 38 | 49.45 | 27.95 | 0.0297 | 0.0295 | 294322 | WIXOM, MI
ALUM | 0.0315 | NOM | 53.937 | 1 | 37760 | EXCESS | 60XLF | T140 | NCT | OIL | 73 | 62.1 | 73.7 | 25 | 0.031 | 0.031 | 918178 | CLINTON, TN
ALUM | 0.0315 | NOM | 53.937 | 1 | 33910 | EXCESS | 60XLF | T140 | NCT | OIL | 78 | 62.4 | 76 | 24 | 0.03 | 0.031 | 918177 | CLINTON, TN
ALUM | 0.0315 | NOM | 53.937 | 1 | 34840 | EXCESS | 65XLF | T140 | NCT | OIL | 82 | 67.6 | 80.2 | 20 | 0.0315 | 0 | 918010 | CLINTON, TN
ALUM | 0.05 | NOM | 45.937 | 1 | 11860 | SEC. | SS40 | T125 | NCT | OIL | 77 | 43.9 | 54.86 | 24.48 | 0.0495 | 0.0505 | 915068 | WIXOM, MI
ALUM | 0.0588 | NOM | 43 | 1 | 20570 | SEC. | 50XLF | T125 | NCT | DRY | 72 | 50.6 | 61.04 | 31.23 | 0.058 | 0.0595 | 920980 | WIXOM, MI
ALUM | 0.065 | NOM | 60.073 | 1 | 20920 | SEC. | HSLA 50 | T140 | NCT | DRY | 77 | 59.4 | 82.92 | 25.28 | 0.072 | 0 | 282857 | CHATTANOOGA, TN
ALUM | 0.07 | NOM | 49.25 | 1 | 21890 | EXCESS | HSLA50 | T1-25 | NCT | OIL | 85 | 57 | 81.47 | 24.63 | 0.07 | 0.0695 | 914047 | WIXOM, MI
ALUM | 0.07 | NOM | 49.25 | 1 | 21960 | EXCESS | HSLA50 | T1-25 | NCT | OIL | 86 | 57.5 | 82.18 | 25.27 | 0.07 | 0.069 | 914045 | WIXOM, MI
ALUM | 0.071 | NOM | 46.187 | 1 | 22060 | EXCESS | HSLA50 | T1-25 | NCT | OIL | 83 | 55.3 | 81.8 | 25.5 | 0.071 | 0.0685 | 914044 | WIXOM, MI
ALUM | 0.076 | NOM | 60.25 | 1 | 43500 | SEC. | SS50 | T140 | NCT | DRY | 85 | 56.5 | 84.09 | 23.63 | 0.0752 | 0.0771 | 284458 | CHATTANOOGA, TN
ALUM | 0.0765 | NOM | 13 | 1 | 11227 | EXCESS | SQ50MY | T-125 | NCT | OIL | 83 | 55 | 79.81 | 29.53 | 0.076 | 0.077 | 298864 | WIXOM, MI
ALUM | 0.078 | NOM | 48.875 | 1 | 15631 | EXCESS | 50XLF | T125 | NCT | OIL | 87 | 55.3 | 89.52 | 22.7 | 0.0781 | 0.078 | 294911 | CHATTANOOGA, TN
ELECZ | 0.0265 | NOM | 53.3125 | 1 | 46360 | PRIME | 240 BH - EG ASTM A879 | 50G/50G |  | OIL | 56 | 36.9 | 52.38 | 33.15 | 0.0265 | 0.026 | 275547 | WIXOM, MI
ELECZ | 0.0265 | NOM | 53.375 | 1 | 47660 | PRIME | 240 BH - EG ASTM A879 | 50G/50G |  | OIL | 54 | 47.4 | 68.41 | 35.25 | 0.0265 | 0.0285 | 275364 | WIXOM, MI
ELECZ | 0.0275 | NOM | 58.5625 | 1 | 46970 | PRIME | ASTM A1008 EDDS - ASTM A879 | 60G/60G |  | OIL | 23 | 22 | 41.19 | 47.05 | 0.025 | 0.029 | 274887 | WIXOM, MI
ELECZ | 0.0315 | NOM | 72 | 1 | 35150 | PRIME | ASTM A1008 EDDS - ASTM A879 | 60G/60G |  | OIL | 32 | 22.7 | 42.06 | 48.56 | 0.03 | 0.031 | 276744 | WIXOM, MI
ELECZ | 0.0325 | NOM | 64.5 | 1 | 46200 | PRIME | 240 BH - EG ASTM A879 | 60G/60G |  | OIL | 53 | 35.7 | 53.55 | 34.03 | 0.03 | 0.031 | 278917 | WIXOM, MI
ELECZ | 0.0325 | NOM | 64.5 | 1 | 46810 | PRIME | 240 BH - EG ASTM A879 | 60G/60G |  | OIL | 58 | 37.7 | 54.52 | 35.41 | 0.029 | 0.032 | 275799 | WIXOM, MI
ELECZ | 0.0365 | NOM | 54.875 | 1 | 30180 | EXCESS | CSB |  |  | DRY | 48 | 34.6 | 47.22 | 39.02 | 0.0345 | 0.033 | 919327 | WIXOM, MI
ELECZ | 0.0425 | MIN | 71.906 | 1 | 34600 | PRIME | EG ASTM A879 DSB | 60G/60G |  | OIL | 44 | 26.9 | 45.75 | 44.12 | 0.043 | 0.047 | 292510 | WIXOM, MI
ELECZ | 0.0425 | MIN | 72 | 1 | 33770 | PRIME | EG ASTM A879 DSB | 60G/60G |  | OIL | 44 | 27.1 | 45.85 | 43.76 | 0.0445 | 0.045 | 292509 | WIXOM, MI
ELECZ | 0.0689 | NOM | 48.5 | 1 | 14120 | EXCESS | C1006DQAK | 53G/53G | NCT | OIL | 55 | 23.4 | 40.76 | 43.42 | 0.068 | 0 | 907296 | CHATTANOOGA, TN
ELECZ | 0.069 | NOM | 42.936 | 1 | 19675 | EXCESS | C1008BH210CQ | 40G/40G | NCT | OIL | 59 | 34.6 | 51.42 | 39.38 | 0.069 | 0.068 | 922518 | CLINTON, TN
ELECZ | 0.069 | NOM | 50.875 | 1 | 13980 | EXCESS | C1008BH210CQ | 40G/40G | NCT | OIL | 60 | 35.2 | 51.6 | 39.57 | 0.067 | 0.068 | 922516 | CLINTON, TN
ELECZ | 0.069 | NOM | 42.936 | 1 | 14185 | EXCESS | C1008BH210CQ | 40G/40G | NCT | OIL | 59 | 34.9 | 50.3 | 39.42 | 0.069 | 0.068 | 922515 | CLINTON, TN
ELECZ | 0.0732 | NOM | 61.3 | 1 | 14085 | EXCESS | C1001BH210CQ | 60G/60G | NCT | OIL | 61 | 34.4 | 51.48 | 38.4 | 0.0732 | 0 | 280175 | CHATTANOOGA, TN
GALAL | 0.0232 | NOM | 60.5 | 1 | 22890 | EXCESS | SS50 | AZ50 | NCT | DRY | 71 | 0 | 0 | 0 | 0.024 | 0.024 | 923888 | WIXOM, MI
GALAL | 0.0234 | NOM | 42.812 | 1 | 12440 | EXCESS | SS50 | AZ50 | NCT | OIL | 67 | 0 | 0 | 0 | 0.0235 | 0.0235 | 923889 | WIXOM, MI
GALAL | 0.0235 | NOM | 40.37 | 1 | 17520 | EXCESS | SS GRADE 50 | AZ55 |  | DRY | 0 | 0 | 0 | 0 | 0.0235 | 0 | 913783 | EAST PITTSBURGH, PA
GALAL | 0.0246 | MIN | 60.75 | 1 | 46610 | EXCESS | SS GRADE 50 | AZ55 |  | DRY | 68 | 58.6 | 79.87 | 18.02 | 0.024 | 0.0245 | 902639 | WIXOM, MI
GALAL | 0.0247 | MIN | 60.65 | 1 | 46800 | EXCESS | SS GRADE 50 | AZ55 |  | DRY | 71 | 57.2 | 74.85 | 23.74 | 0.024 | 0.0245 | 902726 | WIXOM, MI
GALAL | 0.0254 | MIN | 60.375 | 1 | 43960 | EXCESS | SS60 | AZ50 |  | DRY | 70 | 63.8 | 77.76 | 23.27 | 0.0245 | 0.0225 | 903009 | WIXOM, MI
GALAL | 0.0256 | NOM | 48.968 | 1 | 37090 | EXCESS | SS50 | AZ50 | NCT | DRY | 70 | 55.1 | 72.54 | 21.96 | 0.025 | 0.025 | 923890 | WIXOM, MI
GALAL | 0.0256 | MIN | 52.25 | 1 | 45060 | EXCESS | SS GRADE 50 | AZ50 |  | DRY | 68 | 58.5 | 63.83 | 23.86 | 0.0255 | 0.0265 | 902999 | WIXOM, MI
GALAL | 0.0267 | NOM | 48.0625 | 1 | 24800 | EXCESS | 40 MY | AZM150 |  | DRY | 49 | 40.5 | 54.24 | 27.12 | 0.026 | 0.026 | 273653 | WIXOM, MI
GALAL | 0.0275 | NOM | 46.1875 | 1 | 22040 | EXCESS | C1001BH300CQ | AZ-55 |  | DRY | 73 | 52.5 | 70.47 | 15.93 | 0.028 | 0.026 | 920020 | WIXOM, MI
GALAL | 0.0278 | NOM | 53.187 | 1 | 23570 | EXCESS | BHCQ | AZM150 | CT | DRY | 48 | 33.4 | 48.44 | 34.1 | 0.0265 | 0.029 | 900971 | WIXOM, MI
GALAL | 0.0279 | NOM | 46.1875 | 1 | 22020 | EXCESS | C1001BH240CQ | AZ-55 |  | DRY | 60 | 43.1 | 65.52 | 19.66 | 0.0275 | 0.0275 | 279407 | WIXOM, MI
GALAL | 0.028 | NOM | 53.125 | 1 | 25420 | EXCESS | C1001CQ | AZM150 | CT | DRY | 51 | 36.7 | 57.02 | 23.97 | 0.0275 | 0.0285 | 921074 | WIXOM, MI
GALAL | 0.028 | NOM | 53.063 | 1 | 22100 | EXCESS | C1001BHCQ | AZM150 | NCT | DRY | 42 | 26.4 | 48.94 | 38.23 | 0.027 | 0.0287 | 921045 | WIXOM, MI
GALAL | 0.028 | NOM | 48.0709 | 1 | 20570 | EXCESS | C1006SQ40MY | AZ150 | CT | DRY | 48 | 46 | 54.54 | 27.51 | 0.028 | 0.027 | 920022 | WIXOM, MI
GALAL | 0.028 | NOM | 53.0625 | 1 | 25000 | EXCESS | C1001BHCQ | AZ150 | CT | DRY | 43 | 27.1 | 50.26 | 32.97 | 0.027 | 0.029 | 295552 | WIXOM, MI
GALAL | 0.028 | NOM | 53.0625 | 1 | 24640 | EXCESS | C1001BHCQ | AZ150 | CT | DRY | 60 | 27.3 | 51.03 | 32.5 | 0.026 | 0.029 | 295393 | WIXOM, MI
GALAL | 0.028 | NOM | 53.063 | 1 | 26610 | EXCESS | C1001BHCQ | AZM165 | NCT | DRY | 34 | 26.1 | 49.83 | 38.31 | 0.027 | 0.029 | 257364 | WIXOM, MI
GALAL | 0.0282 | NOM | 63.4262 | 1 | 34020 | EXCESS | C1001IFDQAK | AZ-40 | NCT | OIL | 45 | 0 | 0 | 0 | 0.0281 | 0.0272 | 924053 | CHATTANOOGA, TN
GALAL | 0.0284 | NOM | 48 | 1 | 14360 | EXCESS | ASTM A792-25 CSB | AZ-55 | CT | DRY | 56 | 42.8 | 55.22 | 25.41 | 0.0278 | 0.029 | 911239 | WIXOM, MI
GALAL | 0.0288 | NOM | 47.9375 | 1 | 20740 | EXCESS | C1006SQ40MY | AZ150 | CT | DRY | 60 | 48.3 | 54.72 | 27.8 | 0.029 | 0.029 | 284835 | WIXOM, MI
GALAL | 0.0369 | NOM | 58.875 | 1 | 41380 | EXCESS | SS GRADE 80 | AZ35 | NCT | LIGHT OIL | 96 | 93.9 | 96.71 | 10.32 | 0.0388 | 0.0381 | 903715 | CHATTANOOGA, TN
GALNL | 0.0236 | NOM | 51.5 | 1 | 24350 | EXCESS | DDS | 45/45 | PHOS | OIL | 35 | 24.366 | 44.672 | 45.8 | 0.023 | 0.023 | 298155 | CLINTON, TN
GALNL | 0.0263 | NOM | 27.937 | 1 | 23690 | EXCESS | DP590 | 45A/45A | NCT | OIL | 72 | 51.5 | 89.15 | 21.31 | 0.025 | 0.0275 | 913612 | WIXOM, MI
GALNL | 0.0263 | MIN | 59.875 | 1 | 29640 | EXCESS | C1001BH180CQ | 45A/45A | NCT | OIL | 45 | 27.2 | 52.2 | 37.12 | 0.0255 | 0.027 | 299009 | WIXOM, MI
GALNL | 0.0266 | NOM | 48.499 | 1 | 22040 | CLEAN SEC. | HSLA 60 | A25 | NCT | OIL | 63 | 61 | 66.42 | 29.94 | 0.0255 | 0.0277 | 227515 | WIXOM, MI
GALNL | 0.0276 | NOM | 52.312 | 1 | 41870 | EXCESS | DDS | 45/45 | NCT | OIL | 31 | 43.801 | 22.916 | 50 | 0.027 | 0.027 | 297901 | CLINTON, TN
GALNL | 0.028 | NOM | 54.4375 | 1 | 29400 | EXCESS | CS TYPE B | A25 | NCT | OIL | 0 | 47.2 | 61.24 | 32.64 | 0.028 | 0.028 | 913661 | CHATTANOOGA, TN
GALNL | 0.0283 | NOM | 62.625 | 1 | 13490 | SEC. | C1001IFDQAK | 60A/60A | NCT | OIL | 33 | 21.2 | 42.85 | 46.49 | 0.0265 | 0.03 | 921008 | WIXOM, MI
GALNL | 0.0287 | NOM | 38.75 | 1 | 19230 | EXCESS | BH | 45/45 | NCT | OIL | 30 | 38.145 | 51.488 | 40.6 | 0.028 | 0.03 | 298154 | CLINTON, TN
GALNL | 0.029 | MIN | 41.125 | 1 | 22405 | SEC. | C1001BH210CQ | A25 | NCT | OIL | 64 | 31.5 | 46.97 | 30.38 | 0.029 | 0.028 | 918591 | HUNTINGDON VALLEY, PA
GALNL | 0.029 | NOM | 41.125 | 1 | 21750 | SEC. | C1001BH210CQ | A25 | NCT | OIL | 64 | 31.5 | 46.97 | 30.38 | 0.029 | 0.028 | 918590 | HUNTINGDON VALLEY, PA
GALNL | 0.0295 | NOM | 58.781 | 1 | 54310 | EXCESS | CS TYPE B | A40 | NCT | DRY | 57 | 46.9 | 55.68 | 33.69 | 0.0295 | 0.0285 | 916371 | WIXOM, MI
GALNL | 0.031 | NOM | 60.25 | 1 | 35160 | EXCESS |  | A25 | NCT | OIL | 0 | 23.6 | 46.13 | 43.08 | 0.0306 | 0.0312 | 924433 | CHATTANOOGA, TN
GALNL | 0.0312 | NOM | 47.4345 | 1 | 37480 | SEC. | SS40 | G60 | NCT | OIL | 57 | 53.1 | 61.15 | 28.6 | 0.032 | 0.032 | 915259 | CHATTANOOGA, TN
GALNL | 0.032 | NOM | 55.75 | 1 | 23200 | EXCESS | SCG440 | 45A/45A | NCT | OIL | 67 | 53.519 | 68.023 | 34.2 | 0.032 | 0.031 | 918106 | CLINTON, TN
GALNL | 0.0347 | NOM | 64.6875 | 1 | 30300 | EXCESS | C1006CSB | 45A/45A | NCT | OIL | 47 | 45.3 | 50.11 | 38.83 | 0.034 | 0.034 | 922783 | WIXOM, MI
GALNL | 0.0347 | NOM | 64.656 | 1 | 55590 | EXCESS | C1006CSB | A25 | NCT | OIL | 47 | 44.5 | 50.86 | 38.19 | 0.0345 | 0.0345 | 922782 | WIXOM, MI
GALNL | 0.0347 | NOM | 64.625 | 1 | 31840 | EXCESS | C1006CSB | A25 | NCT | OIL | 44 | 46.2 | 49.61 | 40.16 | 0.0345 | 0.0345 | 922767 | WIXOM, MI
GALNL | 0.037 | MIN | 48.06 | 1 | 23320 | EXCESS | C1006CSB | A40 | CT | DRY | 62 | 44.3 | 57.51 | 29.12 | 0.037 | 0.0375 | 922726 | CHATTANOOGA, TN
GALNL | 0.0385 | NOM | 59.25 | 1 | 46700 | EXCESS | C1006CQ | A60 | CT | DRY | 64 | 0 | 0 | 0 | 0.038 | 0.0385 | 924313 | WIXOM, MI
GALNL | 0.0394 | NOM | 56.625 | 1 | 38850 | EXCESS | 60XLF | 60A/60A | NCT | OIL | 78 | 60.7 | 69.58 | 26.99 | 0.0387 | 0.04 | 920159 | WIXOM, MI
GALNL | 0.04 | NOM | 44.531 | 1 | 23560 | EXCESS | CS TYPE B | A25 | NCT | DRY | 69 | 0 | 0 | 0 | 0.04 | 0.0385 | 921407 | WIXOM, MI
GALNL | 0.041 | MIN | 41.47 | 1 | 38740 | EXCESS | C1006CQ | A30 | NCT | OIL | 65 | 0 | 0 | 0 | 0.039 | 0.041 | 923038 | CLINTON, TN
GALNL | 0.041 | MIN | 41.5 | 1 | 38440 | EXCESS | C1006CQ | A30 | NCT | OIL | 67 | 48.8 | 57.34 | 30.91 | 0.04 | 0.041 | 922605 | CLINTON, TN
GALNL | 0.041 | MIN | 41.5 | 1 | 38480 | EXCESS | C1006CQ | A30 | NCT | OIL | 67 | 48.9 | 58.25 | 30.63 | 0.0041 | 0.04 | 922604 | CLINTON, TN
GALNL | 0.041 | MIN | 41.5 | 1 | 38520 | EXCESS | C1006CQ | A30 | NCT | OIL | 67 | 47.3 | 57.55 | 30.83 | 0.041 | 0.041 | 922603 | CLINTON, TN
GALNL | 0.041 | MIN | 41.5 | 1 | 38800 | EXCESS | C1006CQ | A30 | NCT | OIL | 67 | 48.1 | 57.44 | 31.43 | 0.041 | 0.042 | 922601 | CLINTON, TN
GALNL | 0.0432 | NOM | 56 | 1 | 25100 | EXCESS |  |  | NCT | OIL | 90 | 81.9 | 88.78 | 10.91 | 0.043 | 0.041 | 921646 | CHATTANOOGA, TN
GALNL | 0.0432 | NOM | 56 | 1 | 27020 | EXCESS |  | G40 | NCT | OIL | 90 | 81.9 | 88.78 | 10.91 | 0.043 | 0.041 | 921645 | CHATTANOOGA, TN
GALNL | 0.0433 | NOM | 48.9375 | 1 | 39760 | EXCESS | CS TYPE B | 45A/45A | CT | DRY | 56 | 42.6 | 50.46 | 39.82 | 0.0425 | 0.0435 | 916443 | WIXOM, MI
GALNL | 0.0433 | NOM | 40.0625 | 1 | 42260 | EXCESS | CS TYPE B | 60A/60A | NCT | DRY | 63 | 41.1 | 54.54 | 34.15 | 0.0435 | 0.0425 | 916268 | WIXOM, MI
GALNL | 0.0433 | NOM | 40.8125 | 1 | 38070 | EXCESS | C1006CQ | A40 | NCT | DRY | 67 | 49.5 | 56.97 | 31.66 | 0.0445 | 0.0445 | 913118 | WIXOM, MI
GALNL | 0.0433 | NOM | 40.75 | 1 | 37260 | EXCESS | C1006CQ | A40 | NCT | DRY | 60 | 43.1 | 51.68 | 40.84 | 0.0435 | 0.0425 | 913083 | WIXOM, MI
GALNL | 0.044 | NOM | 53.44 | 1 | 37540 | EXCESS | C1006 CSB | A60 | NCT | OIL | 67 | 47.5 | 56.26 | 32.47 | 0.044 | 0.045 | 919769 | CLINTON, TN
GALNL | 0.044 | NOM | 53.38 | 1 | 37660 | EXCESS | C1006 CSB | A60 | NCT | OIL | 65 | 46.3 | 55.21 | 31.93 | 0.043 | 0.044 | 919768 | CLINTON, TN
GALNL | 0.046 | NOM | 57.44 | 1 | 49160 | EXCESS | C1006DQAK | A25 | CT | DRY | 0 | 0 | 0 | 0 | 0.046 | 0 | 923977 | WAYNE, MI
GALNL | 0.047 | NOM | 50.59 | 1 | 24570 | EXCESS | C1001IFDDQAK | 45A/45A | NCT | OIL | 37 | 22.7 | 44.38 | 45.33 | 0.049 | 0.047 | 917533 | CHATTANOOGA, TN
GALNL | 0.0475 | NOM | 36.0312 | 1 | 34660 | EXCESS | DP590 | 60A/60A | NCT | OIL | 0 | 0 | 0 | 0 | 0.0472 | 0 | 922015 | TALLADEGA, AL
GALNL | 0.0512 | NOM | 49.5669 | 1 | 29480 | EXCESS | 50XLF | 45A/45A | NCT | DRY | 76 | 60.5 | 71.43 | 27.46 | 0.051 | 0.051 | 922825 | WIXOM, MI
GALNL | 0.053 | NOM | 45.5 | 1 | 28830 | EXCESS | CS TYPE B | 60A/60A | NCT | DRY | 61 | 43.5 | 53.14 | 31.03 | 0.0555 | 0.0535 | 916447 | WIXOM, MI
GALNL | 0.0536 | NOM | 46 | 1 | 41580 | EXCESS | CS TYPE B | 60A/60A | NCT | DRY | 64 | 43.2 | 55.75 | 34.12 | 0.0535 | 0.0535 | 916448 | WIXOM, MI
GALNL | 0.054 | NOM | 48 | 1 | 36010 | SEC. | C1006CQ |  | NCT | OIL | 60 | 44.9 | 50.8 | 34.99 | 0.053 | 0.055 | 920038 | CLINTON, TN
GALNL | 0.0542 | NOM | 38.218 | 1 | 28940 | EXCESS | C1006CSB | A40 | NCT | OIL | 60 | 46.8 | 51.79 | 39.78 | 0.0545 | 0.0545 | 922641 | WIXOM, MI
GALNL | 0.0546 | NOM | 38.3071 | 1 | 30200 | EXCESS | C1006CSB | TBD | NCT | OIL | 56 | 42.8 | 49.06 | 38.9 | 0.054 | 0.057 | 922646 | WIXOM, MI
GALNL | 0.055 | NOM | 53.03 | 1 | 22460 | EXCESS | DP590 | A30 | NCT | OIL | 0 | 0 | 0 | 0 | 0.055 | 0 | 922595 | WAYNE, MI
GALNL | 0.055 | NOM | 53.03 | 1 | 22820 | EXCESS | DP590 | A30 | NCT | OIL | 93 | 0 | 0 | 0 | 0.055 | 0.053 | 922590 | WIXOM, MI
GALNL | 0.055 | MIN | 41.06 | 1 | 22990 | EXCESS | DP590 | A30 | NCT | OIL | 90 | 55.7 | 100.47 | 22.47 | 0.055 | 0.054 | 917332 | WIXOM, MI
GALNL | 0.0551 | NOM | 56.692 | 1 | 27050 | EXCESS | SSGR 440 | 45A45A | NCT | OIL | 75 | 50.4 | 66.7 | 34 | 0.0555 | 0.0545 | 923170 | WIXOM, MI
GALNL | 0.0552 | NOM | 47.9792 | 1 | 42560 | EXCESS | DP590 | 45A/45A | NCT | OIL | 93 | 67.4 | 105.47 | 21.22 | 0.0565 | 0.0565 | 921628 | WIXOM, MI
GALNL | 0.0555 | NOM | 37.9218 | 1 | 36270 | EXCESS | DP590 | 60A/60A | NCT | OIL | 0 | 0 | 0 | 0 | 0.0551 | 0 | 922009 | TALLADEGA, AL
GALNL | 0.0556 | NOM | 37.9218 | 1 | 33820 | EXCESS | DP590 | 60A/60A | NCT | OIL | 0 | 0 | 0 | 0 | 0.0551 | 0 | 922012 | TALLADEGA, AL
GALNL | 0.0556 | NOM | 37.9218 | 1 | 35400 | EXCESS | DP590 | 60A/60A | NCT | OIL | 0 | 0 | 0 | 0 | 0.0551 | 0 | 922011 | TALLADEGA, AL
GALNL | 0.0559 | NOM | 54.4685 | 1 | 31080 | EXCESS | SCG440 | 45A/45A | NCT | OIL | 73 | 47.4 | 65.21 | 32.78 | 0.056 | 0.058 | 922999 | WIXOM, MI
GALNL | 0.0559 | NOM | 70.25 | 1 | 36980 | EXCESS | SCG440 | 45A/45A | NCT | OIL | 73 | 46.4 | 65.78 | 30.79 | 0.055 | 0.0545 | 918740 | WIXOM, MI
GALNL | 0.056 | MIN | 54.75 | 1 | 28700 | EXCESS | DP590 | A30 | NCT | OIL | 0 | 0 | 0 | 0 | 0.056 | 0 | 923952 | WAYNE, MI
GALNL | 0.0625 | NOM | 58.625 | 1 | 42540 | EXCESS | CS TYPE B | 45A/45A | NCT | OIL | 55 | 37.1 | 50.72 | 36.97 | 0.0645 | 0.0615 | 915999 | WIXOM, MI
GALNL | 0.063 | NOM | 46.375 | 1 | 23900 | EXCESS | C1008CQ | 45A/45A | NCT | OIL | 60 | 48.6 | 56.95 | 35.46 | 0.061 | 0.065 | 921393 | WIXOM, MI
GALNL | 0.063 | NOM | 60.3125 | 1 | 43130 | EXCESS | DP590 | A25 | NCT | OIL | 84 | 54.1 | 92.67 | 24.25 | 0.063 | 0.064 | 279622 | WIXOM, MI
GALNL | 0.0631 | NOM | 47.875 | 1 | 20300 | EXCESS | C1001IFDQAK | 45A/45A | NCT | OIL | 42 | 25.7 | 43.17 | 45.16 | 0.063 | 0.062 | 291940 | CLINTON, TN
GALNL | 0.0637 | NOM | 63.625 | 1 | 36580 | EXCESS | C1001IFDQAK | 45A/45A | NCT | DRY | 34 | 22.2 | 42.44 | 46.35 | 0.0635 | 0.0645 | 905807 | WIXOM, MI
GALNL | 0.0637 | NOM | 58.531 | 1 | 33640 | EXCESS | C1001IFDQAK | 45A/45A | NCT | DRY | 38 | 23.1 | 43.84 | 43.74 | 0.0645 | 0.064 | 905795 | WIXOM, MI
GALNL | 0.0638 | NOM | 64.3 | 1 | 56800 | EXCESS | C1001IFDQAK | 45A/45A | NCT | DRY | 0 | 0 | 0 | 0 | 0.062 | 0.0625 | 907141 | DETROIT, MI
GALNL | 0.0643 | NOM | 44.1875 | 1 | 39490 | EXCESS | C1006CQ | 45A/45A | NCT | OIL | 60 | 37.7 | 52.65 | 34.37 | 0.062 | 0.065 | 921390 | WIXOM, MI
GALNL | 0.065 | NOM | 63.375 | 1 | 35820 | EXCESS | C1006CQ | 45A/45A | NCT | DRY | 53 | 31.9 | 47.47 | 37.62 | 0.064 | 0.066 | 900774 | WIXOM, MI
GALNL | 0.0652 | NOM | 53.27 | 1 | 43850 | EXCESS | A653 CS TYPE B | A60 | NCT | DRY | 0 | 0 | 0 | 0 | 0.0632 | 0.0672 | 922536 | EAST CHICAGO, IN
GALNL | 0.068 | NOM | 41.109 | 1 | 46164 | EXCESS | C1001IFDQAK | A25 | NCT | DRY | 30 | 20.2 | 41.03 | 48.78 | 0.066 | 0.068 | 918997 | CHATTANOOGA, TN
GALNL | 0.07 | NOM | 60.03 | 1 | 45890 | EXCESS | C1006CQ | A60 | CT | OIL | 77 | 0 | 0 | 0 | 0.07 | 0.0695 | 923141 | WIXOM, MI
GALNL | 0.071 | NOM | 61.625 | 1 | 22120 | EXCESS | 590DP | A25 | NCT | OIL | 90 | 55.1 | 96.41 | 24.17 | 0.071 | 0.0695 | 907644 | WIXOM, MI
GALNL | 0.0712 | NOM | 54.4906 | 1 | 14150 | EXCESS | C1006CQ | A40 | NCT | OIL | 64 | 39.9 | 53.52 | 32.74 | 0.071 | 0.071 | 920457 | CHATTANOOGA, TN
GALNL | 0.0768 | NOM | 45.9606 | 1 | 42400 | EXCESS | C1001IFDQAK | 45A/45A | NCT | OIL | 41 | 24.9 | 44.02 | 44.85 | 0.0753 | 0.0764 | 922372 | CHATTANOOGA, TN
GALNL | 0.0772 | NOM | 45.3125 | 1 | 15120 | EXCESS | C1010SQ40MY | A40 | NCT | OIL | 68 | 40.7 | 60.97 | 32.99 | 0.0805 | 0.0775 | 918125 | WIXOM, MI
GALNL | 0.0787 |  | 32.475 | 1 | 18220 | EXCESS |  | 45A/45A | NCT | OIL | 75 | 50.908 | 66.427 | 35 | 0.078 | 0.078 | 910815 | CHATTANOOGA, TN
GALV | 0.018 | NOM | 42.81 | 1 | 51380 | EXCESS | C1006CSB | G40 | NCT | OIL | 83 | 99.4 | 99.59 | 3.77 | 0.018 | 0.018 | 923043 | CLINTON, TN
GALV | 0.018 | MIN | 45.625 | 1 | 11890 | SEC. | CSB | G30 | CT | DRY | 0 | 0 | 0 | 0 | 0.018 | 0.0191 | 916961 | EAST PITTSBURGH, PA
GALV | 0.019 | MIN | 60 | 1 | 23020 | PRIME | ASTM A653 CSB | G40 | CT | DRY | 0 | 0 | 0 | 0 | 0.019 | 0 | 922271 | EAST PITTSBURGH, PA
GALV | 0.019 | MIN | 60 | 1 | 23260 | PRIME | ASTM A653 CSB | G40 | CT | DRY | 0 | 0 | 0 | 0 | 0.019 | 0 | 922270 | EAST PITTSBURGH, PA
GALV | 0.0191 | MIN | 60 | 1 | 41880 | PRIME | ASTM A653 CSB | G90 | CT | DRY | 0 | 0 | 0 | 0 | 0.0191 | 0 | 920092 | EAST PITTSBURGH, PA
GALV | 0.0191 | MIN | 60 | 1 | 42160 | PRIME | ASTM A653 CSB | G90 | CT | DRY | 0 | 0 | 0 | 0 | 0.0191 | 0 | 920091 | EAST PITTSBURGH, PA
GALV | 0.0208 | NOM | 62.09 | 1 | 31380 | SEC. | A653 DDS TYPE A | G40 | NCT | LIGHT OIL | 55 | 49.7 | 58.23 | 30.7 | 0.0205 | 0.021 | 923030 | WIXOM, MI
GALV | 0.021 | NOM | 48.0625 | 1 | 15250 | SEC. | C1006CQ | G90 | NCT | DRY | 60 | 44.7 | 56.93 | 31.07 | 0.021 | 0.025 | 264766 | MC KEES ROCKS, PA
GALV | 0.022 | MIN | 48 | 1 | 46319 | PRIME | ASTM A653 CSB | G90 | CT | DRY | 0 | 0 | 0 | 0 | 0.022 | 0.0237 | 909982 | CHATTANOOGA, TN
GALV | 0.022 | MIN | 48 | 1 | 45999 | PRIME | ASTM A653 CSB | G90 | CT | DRY | 0 | 0 | 0 | 0 | 0.022 | 0.0237 | 909981 | CHATTANOOGA, TN
GALV | 0.022 | MIN | 48 | 1 | 46039 | PRIME | ASTM A653 CSB | G90 | CT | DRY | 0 | 0 | 0 | 0 | 0.022 | 0.0237 | 909974 | CHATTANOOGA, TN
GALV | 0.022 | MIN | 48 | 1 | 45869 | PRIME | ASTM A653 CSB | G90 | CT | DRY | 0 | 0 | 0 | 0 | 0.022 | 0.0237 | 909973 | CHATTANOOGA, TN
GALV | 0.0225 | NOM | 44 | 1 | 22330 | SEC. | C1006CQ | G90 | CT | DRY | 62 | 47.4 | 53.52 | 37.39 | 0.022 | 0.023 | 294470 | WIXOM, MI
GALV | 0.0228 | NOM | 61.5 | 1 | 19060 | EXCESS | C1001IFDQAK | G30 | CT | DRY | 35 | 0 | 0 | 0 | 0.0225 | 0.0225 | 923696 | WIXOM, MI
GALV | 0.0228 | NOM | 59.9375 | 1 | 25670 | EXCESS | C1006CQ | G60 | NCT | OIL | 50 | 45.4 | 49.8 | 38.06 | 0.023 | 0.0235 | 923555 | WIXOM, MI
GALV | 0.023 | MIN | 60 | 1 | 22480 | PRIME | ASTM A653 CSB | G40 | CT | DRY | 0 | 0 | 0 | 0 | 0.023 | 0 | 922274 | EAST PITTSBURGH, PA
GALV | 0.023 | MIN | 60 | 1 | 22740 | PRIME | ASTM A653 CSB | G40 | CT | DRY | 0 | 0 | 0 | 0 | 0.023 | 0 | 922272 | EAST PITTSBURGH, PA
GALV | 0.023 | NOM | 39.125 | 1 | 36180 | SEC. | 1006-CSB | G30 | CT | DRY | 40 | 42.859 | 55.047 | 33 | 0.023 | 0.024 | 905627 | CLINTON, TN
GALV | 0.023 | NOM | 39.125 | 1 | 35570 | SEC. | 1006-CSB | G30 | CT | DRY | 39 | 47.255 | 57.045 | 35 | 0.023 | 0.024 | 905624 | CLINTON, TN
GALV | 0.023 | NOM | 39.062 | 1 | 34500 | SEC. | 1006-CSB | G30 | CT | DRY | 46 | 43.958 | 55.147 | 34 | 0.023 | 0.023 | 905621 | CLINTON, TN
GALV | 0.0258 | NOM | 43.1875 | 1 | 28090 | EXCESS | C1001BH210CQ | G40 | NCT | OIL | 60 | 43.2 | 58.68 | 31.94 | 0.025 | 0.025 | 923365 | WIXOM, MI
GALV | 0.0258 | NOM | 36.125 | 1 | 26510 | EXCESS | BH280 | G60 | CT | DRY | 45 | 40.1 | 53.75 | 37.61 | 0.024 | 0.0275 | 921610 | WIXOM, MI
GALV | 0.027 | MIN | 22 | 1 | 10380 | EXCESS | CR05 | 60/60 | NCT | OIL | 29 | 0 | 0 | 0 | 0.028 | 0.028 | 921284 | WIXOM, MI
GALV | 0.027 | MIN | 22 | 1 | 10140 | EXCESS | CR05 | 60/60 | NCT | OIL | 31 | 0 | 0 | 0 | 0.028 | 0.028 | 921282 | WIXOM, MI
GALV | 0.027 | MIN | 22 | 1 | 10880 | EXCESS | CR05 | 60/60 | NCT | OIL | 30 | 0 | 0 | 0 | 0.0275 | 0.028 | 921280 | WIXOM, MI
GALV | 0.027 | MIN | 22 | 1 | 10770 | EXCESS | CR05 | 60/60 | NCT | OIL | 29 | 0 | 0 | 0 | 0.028 | 0.027 | 921279 | WIXOM, MI
GALV | 0.027 | MIN | 21.75 | 1 | 10780 | EXCESS | CR05 | 60/60 | NCT | OIL | 31 | 0 | 0 | 0 | 0.028 | 0.027 | 921148 | WIXOM, MI
GALV | 0.027 | MIN | 21.75 | 1 | 10040 | EXCESS | CR05 | 60/60 | NCT | OIL | 31 | 22.475 | 43.5 | 44 | 0.028 | 0.028 | 921142 | WIXOM, MI
GALV | 0.027 | MIN | 22 | 1 | 10080 | EXCESS | CR05 | 60/60 | NCT | OIL | 32 | 0 | 0 | 0 | 0.028 | 0.028 | 921023 | WIXOM, MI
GALV | 0.027 | MIN | 21.5 | 1 | 10320 | EXCESS | CR05 | 60/60 | NCT | OIL | 31 | 0 | 0 | 0 | 0.0285 | 0.0285 | 920712 | WIXOM, MI
GALV | 0.027 | MIN | 22 | 1 | 10430 | EXCESS | CR05 | 60/60 | NCT | OIL | 30 | 0 | 0 | 0 | 0.028 | 0.028 | 920710 | WIXOM, MI
GALV | 0.027 | MIN | 21.5 | 1 | 10490 | EXCESS | CR05 | 60/60 | NCT | OIL | 29 | 0 | 0 | 0 | 0.0275 | 0.028 | 920400 | WIXOM, MI
GALV | 0.027 | MIN | 21.53 | 1 | 10590 | EXCESS | CR05 | 60/60 | NCT | OIL | 29 | 0 | 0 | 0 | 0.028 | 0.028 | 920394 | WIXOM, MI
GALV | 0.027 | MIN | 21.75 | 1 | 10830 | EXCESS | CR05 | 60/60 | NCT | OIL | 29 | 0 | 0 | 0 | 0.028 | 0.027 | 920141 | WIXOM, MI
GALV | 0.027 | MIN | 21.5 | 1 | 10300 | EXCESS | CR05 | 60/60 | NCT | OIL | 20 | 0 | 0 | 0 | 0.0275 | 0.0275 | 920140 | WIXOM, MI
GALV | 0.027 | MIN | 21.968 | 1 | 10970 | EXCESS | CR05 | 60/60 | NCT | OIL | 25 | 0 | 0 | 0 | 0.0275 | 0.0275 | 920134 | WIXOM, MI
GALV | 0.027 | MIN | 21.53 | 1 | 10460 | EXCESS | CR05 | 60/60 | NCT | OIL | 34 | 0 | 0 | 0 | 0.0275 | 0.0275 | 920133 | WIXOM, MI
GALV | 0.027 | MIN | 21.968 | 1 | 10980 | EXCESS | CR05 | 60/60 | NCT | OIL | 30 | 22.62 | 43.79 | 45 | 0.028 | 0.028 | 919999 | WIXOM, MI
GALV | 0.027 | MIN | 22 | 1 | 10990 | EXCESS | CR05 | 60/60 | NCT | OIL | 31 | 22.185 | 43.065 | 43 | 0.028 | 0.028 | 919998 | WIXOM, MI
GALV | 0.027 | MIN | 21.5 | 1 | 10440 | EXCESS | CR05 | 60/60 | NCT | OIL | 31 | 0 | 0 | 0 | 0.028 | 0.0285 | 919997 | WIXOM, MI
GALV | 0.027 | MIN | 21.5 | 1 | 10270 | EXCESS | CR05 | 60/60 | NCT | OIL | 31 | 22.475 | 43.935 | 43 | 0.028 | 0.028 | 919996 | WIXOM, MI
GALV | 0.027 | MIN | 21.718 | 1 | 10550 | EXCESS | CR05 | 60/60 | NCT | OIL | 32 | 22.765 | 43.645 | 49 | 0.0275 | 0.0275 | 919991 | WIXOM, MI
GALV | 0.027 | MIN | 21.5 | 1 | 10660 | EXCESS | CR05 | 60/60 | NCT | OIL | 31 | 22.185 | 43.935 | 42 | 0.0285 | 0.0275 | 919990 | WIXOM, MI
GALV | 0.027 | MIN | 21.5 | 1 | 10470 | EXCESS | CR05 | 60/60 | NCT | OIL | 30 | 23.055 | 44.225 | 44 | 0.028 | 0.028 | 919913 | WIXOM, MI
GALV | 0.027 | MIN | 21.718 | 1 | 10070 | EXCESS | CR05 | 60/60 | NCT | OIL | 30 | 24.36 | 45.24 | 50 | 0.028 | 0.028 | 919912 | WIXOM, MI
GALV | 0.027 | MIN | 21.718 | 1 | 10410 | EXCESS | CR05 | 60/60 | NCT | OIL | 30 | 22.62 | 42.775 | 48 | 0.028 | 0.028 | 919909 | WIXOM, MI
GALV | 0.027 | MIN | 21.718 | 1 | 10290 | EXCESS | CR05 | 60/60 | NCT | OIL | 29 | 22.765 | 43.645 | 49 | 0.028 | 0.0285 | 919906 | WIXOM, MI
GALV | 0.027 | NOM | 69.875 | 1 | 57840 | EXCESS | C1001IFDQAK | 60G/60G | NCT | OIL | 0 | 0 | 0 | 0 | 0.0275 | 0.0278 | 916604 | DETROIT, MI
GALV | 0.027 | MIN | 52 | 1 | 18050 | EXCESS | CR5 | 60/60 | NCT | OIL | 32 | 23.8 | 45.58 | 44.3 | 0.028 | 0.0275 | 916166 | WIXOM, MI
GALV | 0.027 | NOM | 43.125 | 1 | 22222 | EXCESS | CS TYPE B | G40 | NCT | OIL | 55 | 42.6 | 57.29 | 34.45 | 0.027 | 0.027 | 903060 | CHATTANOOGA, TN
GALV | 0.0275 | NOM | 48 | 1 | 46410 | PRIME | ASTM A653 CSB | G60 | CT | DRY | 0 | 0 | 0 | 0 | 0.0275 | 0.0282 | 910007 | CHATTANOOGA, TN
GALV | 0.0275 | NOM | 60 | 1 | 46187 | PRIME | ASTM A653 CSB | G90 | CT | DRY | 0 | 0 | 0 | 0 | 0.0275 | 0.0278 | 910000 | CHATTANOOGA, TN
GALV | 0.0275 | NOM | 60 | 1 | 46209 | PRIME | ASTM A653 CSB | G90 | CT | DRY | 0 | 0 | 0 | 0 | 0.0275 | 0.0277 | 909998 | CHATTANOOGA, TN
GALV | 0.0275 | NOM | 60 | 1 | 46099 | PRIME | ASTM A653 CSB | G90 | CT | DRY | 0 | 0 | 0 | 0 | 0.0275 | 0.0278 | 909997 | CHATTANOOGA, TN
GALV | 0.0275 | NOM | 60 | 1 | 45724 | PRIME | ASTM A653 CSB | G90 | CT | DRY | 0 | 0 | 0 | 0 | 0.0275 | 0.0278 | 909995 | CHATTANOOGA, TN
GALV | 0.0275 | NOM | 60 | 1 | 45966 | PRIME | ASTM A653 CSB | G90 | CT | DRY | 0 | 0 | 0 | 0 | 0.0275 | 0 | 909993 | CHATTANOOGA, TN
GALV | 0.0277 | NOM | 63.8167 | 1 | 20300 | EXCESS | C1001IFDQAK | 60/60 | NCT | OIL | 34 | 22.5 | 46.22 | 43.76 | 0.029 | 0.028 | 908129 | CHATTANOOGA, TN
GALV | 0.028 | NOM | 65.06 | 1 | 23690 | EXCESS | C1001IFDQAK | 60G60G | NCT | OIL | 29 | 23.3 | 41.7 | 49.41 | 0.0275 | 0.0275 | 923545 | WIXOM, MI
GALV | 0.028 | NOM | 65 | 1 | 19930 | EXCESS | C1001IFDQAK | 60G60G | NCT | LIGHT OIL | 29 | 23.2 | 42.61 | 47.27 | 0.0275 | 0.0275 | 923544 | WIXOM, MI
GALV | 0.028 | NOM | 63.2384 | 1 | 36250 | EXCESS | C1001IFDQAK | TBD | NCT | OIL | 35 | 27.2 | 46.26 | 42.74 | 0.0286 | 0.028 | 922755 | CHATTANOOGA, TN
GALV | 0.028 | NOM | 63.375 | 1 | 33560 | EXCESS | C1001IFDQAK | TBD | NCT | OIL | 36 | 25.9 | 47.59 | 39.87 | 0.0279 | 0.0278 | 922747 | CHATTANOOGA, TN
GALV | 0.028 | NOM | 64.3 | 1 | 45290 | EXCESS | EDDS | 60G/60G | NCT | OIL | 0 | 0 | 0 | 0 | 0.028 | 0.028 | 918564 | DETROIT, MI
GALV | 0.028 | NOM | 63.119 | 1 | 32011 | PRIME | CR5 | 40G/40G | CT | DRY | 0 | 23.206 | 44.091 | 45.5 | 0.028 | 0 | 900637 | CHATTANOOGA, TN
GALV | 0.028 | NOM | 57.777 | 1 | 42160 | SEC. | C1001IFDQAK | G30 | NCT | OIL | 0 | 19.5 | 41.27 | 46.98 | 0.028 | 0.027 | 300022 | CHATTANOOGA, TN
GALV | 0.0281 | NOM | 63.25 | 1 | 36290 | EXCESS | C1001IFDQAK | 60G/60G | NCT | OIL | 44 | 0 | 0 | 0 | 0.0278 | 0.0285 | 924054 | CHATTANOOGA, TN
GALV | 0.0281 | NOM | 65.625 | 1 | 44920 | EXCESS | C1001IFDQAK | G60 | CT | DRY | 31 | 21.9 | 46.36 | 46.4 | 0.0265 | 0.026 | 919841 | GARY, IN
GALV | 0.0281 | NOM | 65.7067 | 1 | 45750 | EXCESS | C1001IFDQAK | 60G/60G | NCT | OIL | 31 | 21.8 | 44.35 | 41.36 | 0.0277 | 0.0281 | 300074 | CHATTANOOGA, TN
GALV | 0.0284 | NOM | 31.93 | 1 | 14880 | EXCESS | C1001IFDDQAK | 30G/30G | NCT | DRY | 24 | 19.8 | 41.68 | 47.97 | 0.0277 | 0.029 | 912669 | WIXOM, MI
GALV | 0.0285 | MIN | 68 | 1 | 31800 | EXCESS | EDDS | 60/60 | NCT | OIL | 29 | 22.4 | 42.33 | 47.92 | 0.0285 | 0.029 | 911805 | WIXOM, MI
GALV | 0.0286 | NOM | 64.28 | 1 | 13100 | EXCESS | EDDS | G60 | CT | DRY | 32 | 21.1 | 42.02 | 45.23 | 0.028 | 0.028 | 919847 | GARY, IN
GALV | 0.0288 | NOM | 64.28 | 1 | 50090 | EXCESS | DDS | 60G/60G | NCT | OIL | 33 | 25.6 | 44.06 | 40.97 | 0.028 | 0.028 | 910209 | WIXOM, MI
GALV | 0.0289 | NOM | 71.3281 | 1 | 20000 | SEC. | C1001IFDDQAK | 50G/50G | NCT | PRELUBE-G | 25 | 18.5 | 43.35 | 40.32 | 0.0272 | 0.029 | 914991 | WIXOM, MI
GALV | 0.029 | MIN | 48 | 1 | 23340 | PRIME | ASTM A653 CSB | G40 | CT | DRY | 0 | 0 | 0 | 0 | 0.029 | 0 | 923902 | EAST PITTSBURGH, PA
GALV | 0.029 | MIN | 48 | 1 | 23160 | PRIME | ASTM A653 CSB | G40 | CT | DRY | 0 | 0 | 0 | 0 | 0.029 | 0 | 923901 | EAST PITTSBURGH, PA
GALV | 0.029 | NOM | 56.81 | 1 | 44440 | EXCESS | C1001IFDQAK | G40 | NCT | OIL | 48 | 33 | 44 | 41.4 | 0.029 | 0.028 | 923035 | CLINTON, TN
GALV | 0.029 | MIN | 67.937 | 1 | 30110 | EXCESS | EDDS | G30 | NCT | OIL | 29 | 24.1 | 44.34 | 48.16 | 0.029 | 0.028 | 916864 | WIXOM, MI
GALV | 0.029 | MIN | 67.875 | 1 | 27980 | EXCESS | EDDS | G30 | NCT | OIL | 25 | 23.4 | 43.72 | 47.75 | 0.029 | 0.0285 | 916863 | WIXOM, MI
GALV | 0.029 | NOM | 48.5 | 1 | 22790 | EXCESS | SQ80MY | G40 | NCT | DRY | 85 | 79.7 | 80.37 | 5.34 | 0.029 | 0.029 | 294994 | CLINTON, TN
GALV | 0.0295 | NOM | 72.875 | 1 | 15780 | EXCESS | CR4 | 50/50 | NCT | OIL | 32 | 22.04 | 43.5 | 20 | 0.03 | 0.029 | 921649 | CHATTANOOGA, TN
GALV | 0.0295 | NOM | 41.5 | 1 | 16930 | EXCESS | C1008SQ80MY | G90 | CT | DRY | 70 | 88.5 | 95.74 | 3.84 | 0.029 | 0.03 | 287813 | WIXOM, MI
GALV | 0.0295 | NOM | 48.5 | 1 | 41540 | PRIME | SS50 | G40 | CT | DRY | 87 | 50.5 | 57.67 | 30.89 | 0.031 | 0.0302 | 263217 | WIXOM, MI
GALV | 0.0295 | NOM | 48.5 | 1 | 39170 | PRIME | SS50 | G40 | CT | DRY | 86 | 51.2 | 59.28 | 29.69 | 0.03 | 0.0291 | 263216 | WIXOM, MI
GALV | 0.03 | NOM | 56.75 | 1 | 37580 | EXCESS | C1001IFDQAK | G40 | NCT | OIL | 0 | 0 | 0 | 0 | 0.03 | 0 | 923951 | WAYNE, MI
GALV | 0.03 | NOM | 43.974 | 1 | 22950 | EXCESS | C1008SQ33my | G60 | NCT | DRY | 49 | 0 | 0 | 0 | 0.03 | 0.029 | 923341 | CLINTON, TN
GALV | 0.03 | NOM | 54.697 | 1 | 23325 | EXCESS | CS TYPE B | G90 | NCT | DRY | 40 | 0 | 0 | 0 | 0.0303 | 0.0301 | 923126 | CHATTANOOGA, TN
GALV | 0.03 | NOM | 48.317 | 1 | 22377 | EXCESS | DDS | G90 | NCT | DRY | 24 | 0 | 0 | 0 | 0.03 | 0.0288 | 923120 | CHATTANOOGA, TN
GALV | 0.03 | NOM | 48.3125 | 1 | 23460 | EXCESS | 80XLF | G30 | NCT | OIL | 91 | 86.7 | 90.26 | 16.68 | 0.029 | 0.031 | 276079 | WIXOM, MI
GALV | 0.0304 | NOM | 48.4375 | 1 | 19780 | EXCESS | C1006SQ70MY | G90 | NCT | OIL | 88 | 75.8 | 75.96 | 15.39 | 0.032 | 0.0315 | 911078 | WIXOM, MI
GALV | 0.0307 | NOM | 64.25 | 1 | 39160 | EXCESS | C1001CQ | 50G/50G | NCT | OIL | 57 | 39.3 | 52.57 | 33.3 | 0.031 | 0.03 | 912094 | CHATTANOOGA, TN
GALV | 0.0309 | MIN | 48.375 | 1 | 13940 | EXCESS | SQ80MY | G60 | NCT | DRY | 87 | 101 | 101.25 | 2.24 | 0.03 | 0.0317 | 912957 | WIXOM, MI
GALV | 0.031 | NOM | 64.38 | 1 | 38770 | EXCESS | C1001CQ | 50G/50G | NCT | OIL | 58 | 40.1 | 52.9 | 30.81 | 0.03 | 0.03 | 912097 | CHATTANOOGA, TN
GALV | 0.0311 | NOM | 48.187 | 1 | 43160 | EXCESS | C1006SQ80MY | G90 | CT | OIL | 91 | 92.1 | 99.91 | 9.09 | 0.031 | 0.031 | 923179 | CLINTON, TN
GALV | 0.0311 | NOM | 68.75 | 1 | 44620 | EXCESS | CSC |  |  | OIL | 62 | 51.3 | 55.62 | 31.73 | 0.033 | 0.031 | 921602 | CHATTANOOGA, TN
GALV | 0.0313 | NOM | 49.606 | 1 | 40420 | EXCESS | C1001IFDQAK | 50G/50G | NCT | OIL | 0 | 0 | 0 | 0 | 0.0313 | 0 | 923963 | WAYNE, MI
GALV | 0.0314 | MIN | 65.69 | 1 | 28320 | EXCESS | C1001CQ | 50G/50G | NCT | OIL | 54 | 37.2 | 50.1 | 36.55 | 0.0311 | 0.0315 | 919328 | CHATTANOOGA, TN
GALV | 0.0315 | NOM | 48.25 | 1 | 46960 | PRIME | ASTM A653 CSB | G60 | CT | DRY | 0 | 0 | 0 | 0 | 0.03 | 0.031 | 919640 | CHATTANOOGA, TN
GALV | 0.0315 | NOM | 48 | 1 | 46680 | PRIME | ASTM A653 CSB | G60 | CT | DRY | 0 | 0 | 0 | 0 | 0.0311 | 0.0315 | 919639 | CHATTANOOGA, TN
GALV | 0.0315 | NOM | 48 | 1 | 44868 | PRIME | ASTM A653 CSB | G60 | CT | DRY | 66 | 51.4 | 58.93 | 31.49 | 0.035 | 0.032 | 910858 | CHATTANOOGA, TN
GALV | 0.0315 | NOM | 48 | 1 | 46958 | PRIME | ASTM A653 CSB | G60 | CT | DRY | 65 | 52.6 | 56.92 | 34.57 | 0.0315 | 0.0323 | 909990 | CHATTANOOGA, TN
GALV | 0.0315 | NOM | 48 | 1 | 47128 | PRIME | ASTM A653 CSB | G60 | CT | DRY | 62 | 51.5 | 58.35 | 35.69 | 0.0315 | 0.0323 | 909989 | CHATTANOOGA, TN
GALV | 0.0318 | MIN | 71.343 | 1 | 12320 | EXCESS | C1001BH210CQ | 60G/60G | NCT | OIL | 54 | 33.2 | 50.04 | 38.07 | 0.0315 | 0.032 | 908829 | WIXOM, MI
GALV | 0.032 | NOM | 58.06 | 1 | 46440 | EXCESS | C1001IFDQAK | G30 | NCT | OIL | 24 | 18.9 | 42.12 | 45.77 | 0.032 | 0.0315 | 923546 | WIXOM, MI
GALV | 0.032 | NOM | 62.125 | 1 | 48830 | EXCESS | C1001IFDQAK | G30 | NCT | DRY | 62 | 22.7 | 49.2 | 40.04 | 0.0335 | 0.0315 | 922901 | WIXOM, MI
GALV | 0.032 | NOM | 69.6875 | 1 | 47410 | EXCESS | C1001IFDQAK | G30 | NCT | OIL | 23 | 19.4 | 43.16 | 48.32 | 0.032 | 0.032 | 922438 | WIXOM, MI
GALV | 0.032 | NOM | 31.496 | 1 | 18495 | EXCESS | C1001IFDQAK | 60G/60G | NCT | OIL | 25 | 23.739 | 44.675 | 44.6 | 0.032 | 0.032 | 919835 | CLINTON, TN
GALV | 0.032 | NOM | 31.496 | 1 | 18365 | EXCESS | C1001IFDQAK | 60G/60G | NCT | OIL | 30 | 23.753 | 44.357 | 45.3 | 0.032 | 0.032 | 919832 | CLINTON, TN
GALV | 0.032 | NOM | 31.496 | 1 | 18495 | EXCESS | C1001IFDQAK | 60G/60G | NCT | OIL | 29 | 22.947 | 43.91 | 43.2 | 0.032 | 0.033 | 919824 | CLINTON, TN
GALV | 0.032 | NOM | 31.496 | 1 | 18195 | EXCESS | C1001IFDQAK | 60G/60G | NCT | OIL | 26 | 22.947 | 43.91 | 43.2 | 0.032 | 0.033 | 919817 | CLINTON, TN
GALV | 0.032 | NOM | 29.29 | 1 | 14020 | EXCESS | C1001IFDQAK | G40 | CT | DRY | 0 | 0 | 0 | 0 | 0.032 | 0 | 919477 | CHATTANOOGA, TN
GALV | 0.032 | NOM | 68.545 | 1 | 56691 | EXCESS | 1001CQ | G30 | NCT | OIL | 47 | 0 | 0 | 0 | 0.033 | 0.031 | 919324 | DETROIT, MI
GALV | 0.0321 | NOM | 62.625 | 1 | 43520 | EXCESS | C1001BHCQ | 50G/50G | NCT | OIL | 47 | 21 | 45.5 | 41.47 | 0.0321 | 0 | 918549 | CHATTANOOGA, TN
GALV | 0.033 | NOM | 47.987 | 1 | 29880 | EXCESS | C1001BH210CQ | G30 | NCT | OIL | 56 | 0 | 0 | 0 | 0.0325 | 0.0335 | 924344 | WIXOM, MI
GALV | 0.033 | MIN | 45.78 | 1 | 22980 | EXCESS | C1006SQ80MY | G165 | CT | DRY | 85 | 84.6 | 87.88 | 12.17 | 0.033 | 0.034 | 923034 | CLINTON, TN
GALV | 0.0331 | NOM | 63.5625 | 1 | 27050 | EXCESS | C1001IFDQAK | 60G/60G | NCT | DRY | 26 | 21.7 | 43.01 | 46.62 | 0.033 | 0.0325 | 920622 | WIXOM, MI
GALV | 0.0333 | NOM | 59.656 | 1 | 55090 | EXCESS | C1001IFDQAK | 70G70G | NCT | OIL | 39 | 0 | 0 | 0 | 0.0325 | 0.0325 | 924176 | WIXOM, MI
GALV | 0.0333 | NOM | 64 | 1 | 23700 | EXCESS | C1001IFDQAK | 60G/60G | NCT | DRY | 37 | 0 | 0 | 0 | 0.0325 | 0.034 | 921206 | WIXOM, MI
GALV | 0.0335 | NOM | 61.656 | 1 | 27980 | EXCESS | C1001IFDQAK | G30 | NCT | OIL | 27 | 0 | 0 | 0 | 0.033 | 0.034 | 922212 | WIXOM, MI
GALV | 0.0336 | NOM | 69.4375 | 1 | 20890 | EXCESS | C1001IFDQAK | 60G/60G | NCT | PRELUBE-G | 26 | 22.8 | 42.89 | 44.28 | 0.0325 | 0.0325 | 919871 | WIXOM, MI
GALV | 0.0337 | NOM | 42.812 | 1 | 14430 | EXCESS | C1001BH210CQ | 60G60G | NCT | OIL | 50 | 33.6 | 51.63 | 39.76 | 0.033 | 0.0325 | 923366 | WIXOM, MI
GALV | 0.0339 | NOM | 19 | 1 | 14770 | EXCESS | C1001IFDQAK | 60G/60G | NCT | OIL | 30 | 21.4 | 42.83 | 47.02 | 0.0335 | 0.0335 | 920053 | WIXOM, MI
GALV | 0.0339 | NOM | 40.21 | 1 | 52420 | EXCESS | C1001IFDQAK | 70G/70G | CT | DRY | 0 | 0 | 0 | 0 | 0.032 | 0 | 919705 | DETROIT, MI
GALV | 0.0339 | NOM | 40.23 | 1 | 53460 | EXCESS | C1001IFDQAK | 70G/70G | CT | DRY | 0 | 0 | 0 | 0 | 0.032 | 0 | 919701 | DETROIT, MI
GALV | 0.034 | NOM | 40.9375 | 1 | 19820 | EXCESS | C1006CQ | G30 | NCT | OIL | 61 | 0 | 0 | 0 | 0.0343 | 0.0343 | 924343 | WIXOM, MI
GALV | 0.034 | NOM | 61.9375 | 1 | 26800 | EXCESS | C1001IFDQAK | G30 | NCT | OIL | 22 | 17.6 | 43.94 | 46.12 | 0.034 | 0.034 | 922137 | WIXOM, MI
GALV | 0.034 | NOM | 59.75 | 1 | 54060 | EXCESS | C1001IFDQAK | G90 | NCT | OIL | 41 | 29.6 | 50.4 | 36.9 | 0.035 | 0.035 | 921392 | WIXOM, MI
GALV | 0.034 | NOM | 57.625 | 1 | 50300 | EXCESS | C1001IFDQAK | 60G/60G | NCT | OIL | 28 | 21.1 | 43.01 | 44.78 | 0.0345 | 0.0325 | 921009 | WIXOM, MI
GALV | 0.034 | NOM | 66.25 | 1 | 32770 | EXCESS | C1001IFDQAK | G30 | NCT | OIL | 25 | 21.7 | 42.53 | 44.92 | 0.0335 | 0.0335 | 918979 | WIXOM, MI
GALV | 0.034 | NOM | 66.25 | 1 | 31010 | EXCESS | C1001IFDQAK | G30 | NCT | OIL | 30 | 22.1 | 42.97 | 45.31 | 0.0335 | 0.0325 | 918978 | WIXOM, MI
GALV | 0.0341 | NOM | 68 | 1 | 36930 | EXCESS | C1001IFDQAK | 60G/60G | NCT | OIL | 26 | 21.8 | 43.38 | 47.61 | 0.0335 | 0.0335 | 920377 | WIXOM, MI
GALV | 0.0345 | NOM | 70.187 | 1 | 34710 | SEC. | C1001IFDQAK | G60 | NCT | OIL | 22 | 19 | 42.54 | 47.52 | 0.033 | 0.036 | 913583 | WIXOM, MI
GALV | 0.035 | NOM | 45.4 | 1 | 43470 | EXCESS | C1006CQ | G30 | CT | DRY | 64 | 0 | 0 | 0 | 0.0385 | 0.0375 | 924146 | WIXOM, MI
GALV | 0.035 | NOM | 35.468 | 1 | 29120 | EXCESS | C1001IFDQAK | G30 | NCT | OIL | 33 | 0 | 0 | 0 | 0.0345 | 0.036 | 924063 | WIXOM, MI
GALV | 0.035 | NOM | 35.468 | 1 | 29130 | EXCESS | C1001IFDQAK | G30 | NCT | OIL | 34 | 0 | 0 | 0 | 0.0365 | 0.0365 | 924062 | WIXOM, MI
GALV | 0.035 | NOM | 35.437 | 1 | 28830 | EXCESS | C1001IFDQAK | G30 | NCT | OIL | 47 | 0 | 0 | 0 | 0.036 | 0.036 | 923352 | WIXOM, MI
GALV | 0.0351 | NOM | 52.09 | 1 | 42250 | EXCESS | C1006SQ33MY | G90 | NCT | OIL | 77 | 0 | 0 | 0 | 0.0365 | 0.0375 | 924148 | WIXOM, MI
GALV | 0.0351 | NOM | 52.1875 | 1 | 54210 | EXCESS | C1001IFDQAK | 50G/50G | CT | OIL | 45 | 28 | 46.79 | 39.89 | 0.036 | 0.034 | 915468 | WIXOM, MI
GALV | 0.0353 | NOM | 57.5625 | 1 | 48240 | EXCESS | C1001IFDQAK | 60G/60G | NCT | OIL | 28 | 23.2 | 43.81 | 48.82 | 0.0345 | 0.0355 | 921400 | WIXOM, MI
GALV | 0.0353 | NOM | 57.375 | 1 | 47770 | EXCESS | C1001IFDQAK | 60G/60G | NCT | OIL | 26 | 20.8 | 43.04 | 44.07 | 0.0355 | 0.0345 | 915231 | WIXOM, MI
GALV | 0.0356 | NOM | 53.375 | 1 | 21260 | EXCESS | C1001IFDQAK | G90 | CT | OIL | 30 | 24.1 | 45.18 | 47.07 | 0.0351 | 0.0376 | 922760 | CHATTANOOGA, TN
GALV | 0.036 | NOM | 67.4789 | 1 | 41260 | EXCESS | C1001IFDQAK | 60/60 | NCT | OIL | 39 | 0 | 0 | 0 | 0.0362 | 0.0362 | 924056 | CHATTANOOGA, TN
GALV | 0.036 | NOM | 55.38 | 1 | 42180 | EXCESS | C1001IFDQAK | G40 | NCT | OIL | 0 | 0 | 0 | 0 | 0.036 | 0 | 923979 | WAYNE, MI
GALV | 0.036 | NOM | 46.122 | 1 | 20190 | EXCESS | C1020SQ50MY | G60 | NCT | OIL | 79 | 0 | 0 | 0 | 0.0365 | 0.0365 | 923749 | WIXOM, MI
GALV | 0.036 | NOM | 45.39 | 1 | 21210 | EXCESS | 60XLF | 60G/60G | NCT | OIL | 82 | 67.1 | 76 | 25.53 | 0.0375 | 0.0365 | 923595 | WIXOM, MI
GALV | 0.036 | NOM | 45.375 | 1 | 21430 | EXCESS | 60XLF | 60G/60G | NCT | OIL | 81 | 63.5 | 73.13 | 37.75 | 0.0375 | 0.0375 | 923594 | WIXOM, MI
GALV | 0.036 | NOM | 46.122 | 1 | 20380 | EXCESS | C1020SQ50MY | G60 | NCT | OIL | 75 | 56.7 | 72.35 | 27.57 | 0.0365 | 0.0345 | 923524 | WIXOM, MI
GALV | 0.036 | NOM | 45.819 | 1 | 44334 | EXCESS | C1008SQ40my | G30 | CT | DRY | 68 | 0 | 0 | 0 | 0.036 | 0.035 | 923336 | CLINTON, TN
GALV | 0.036 | NOM | 48 | 1 | 24000 | SEC. | SS80 | G40 | NCT | OIL | 91 | 79.6 | 83.74 | 14.04 | 0.034 | 0.038 | 922663 | CLINTON, TN
GALV | 0.036 | NOM | 42.88 | 1 | 52140 | EXCESS | SS80 | G40 | NCT | OIL | 92 | 90.6 | 92.07 | 12.66 | 0.036 | 0.036 | 919771 | CHATTANOOGA, TN
GALV | 0.036 | NOM | 51.0905 | 1 | 37470 | EXCESS | C1001IFDQAK | G90 | NCT | LIGHT OIL | 37 | 24 | 41.48 | 42.96 | 0.036 | 0.036 | 915089 | CLINTON, TN
GALV | 0.0361 | MIN | 48 | 1 | 22020 | PRIME | ASTM A653 CSB | G90 | CT | DRY | 0 | 0 | 0 | 0 | 0.0361 | 0 | 924180 | EAST PITTSBURGH, PA
GALV | 0.0361 | MIN | 48 | 1 | 22520 | PRIME | ASTM A653 CSB | G90 | CT | DRY | 0 | 0 | 0 | 0 | 0.0361 | 0 | 924179 | EAST PITTSBURGH, PA
GALV | 0.0361 | NOM | 67.398 | 1 | 41930 | EXCESS | C1001IFDQAK | 60/60 | NCT | OIL | 38 | 0 | 0 | 0 | 0.0364 | 0.0361 | 924060 | CHATTANOOGA, TN
GALV | 0.0361 | NOM | 51.375 | 1 | 41000 | EXCESS | C1008CQ | G40 | NCT | OIL | 55 | 41.9 | 55.79 | 35.73 | 0.0355 | 0.0355 | 922728 | WIXOM, MI
GALV | 0.0361 | NOM | 67.5 | 1 | 41700 | SEC. | C1001IFDQAK | 60/60 | NCT | OIL | 32 | 23.8 | 45.18 | 43.94 | 0.0369 | 0.0359 | 922717 | CHATTANOOGA, TN
GALV | 0.0361 | MIN | 60 | 1 | 10000 | PRIME | ASTM A653 CSB | G90 | CT | DRY | 0 | 0 | 0 | 0 | 0.0361 | 0 | 920962 | EAST PITTSBURGH, PA
GALV | 0.0361 | MIN | 60 | 1 | 10000 | PRIME | ASTM A653 CSB | G90 | CT | DRY | 0 | 0 | 0 | 0 | 0.0361 | 0 | 920959 | EAST PITTSBURGH, PA
GALV | 0.0361 | MIN | 60 | 1 | 10000 | PRIME | ASTM A653 CSB | G90 | CT | DRY | 0 | 0 | 0 | 0 | 0.0361 | 0 | 920954 | EAST PITTSBURGH, PA
GALV | 0.0362 | NOM | 67.4905 | 1 | 41600 | SEC. | C1001IFDQAK | 60/60 | NCT | OIL | 30 | 21 | 45.45 | 45.97 | 0.0365 | 0.0366 | 922716 | CHATTANOOGA, TN
GALV | 0.0363 | NOM | 53.312 | 1 | 21620 | EXCESS | C1001IFDQAK | G90 | CT | OIL | 27 | 21.4 | 44.5 | 45.88 | 0.0362 | 0.0376 | 922759 | CHATTANOOGA, TN
GALV | 0.0366 | NOM | 55.125 | 1 | 21220 | EXCESS | C1001IFDQAK | G90 | CT | OIL | 28 | 22.7 | 44.87 | 42.47 | 0.036 | 0.036 | 917576 | CLINTON, TN
GALV | 0.0366 | NOM | 55.125 | 1 | 23140 | EXCESS | C1001IFDQAK | G90 | CT | OIL | 31 | 21.7 | 45.02 | 42.05 | 0.0366 | 0 | 916690 | CLINTON, TN
GALV | 0.0367 | NOM | 55.125 | 1 | 22360 | EXCESS | C1001IFDQAK | G90 | CT | OIL | 27 | 21.6 | 44.13 | 47.62 | 0.0367 | 0 | 916689 | CLINTON, TN
GALV | 0.0367 | NOM | 55.125 | 1 | 23120 | EXCESS | C1001IFDQAK | G90 | CT | OIL | 28 | 0 | 0 | 0 | 0.0367 | 0 | 916688 | CLINTON, TN
GALV | 0.0369 | NOM | 53.485 | 1 | 21000 | EXCESS | C1001IFDQAK | G90 | CT | OIL | 29 | 22.8 | 45.28 | 43.47 | 0.036 | 0.036 | 917578 | CLINTON, TN
GALV | 0.0369 | NOM | 53.485 | 1 | 21740 | EXCESS | C1001IFDQAK | G90 | CT | OIL | 32 | 22.2 | 45.52 | 44.36 | 0.036 | 0.036 | 917577 | CLINTON, TN
GALV | 0.037 | NOM | 38.461 | 1 | 17420 | EXCESS | C1020SQ50MY | G90 | NCT | OIL | 80 | 0 | 0 | 0 | 0.0375 | 0.0375 | 924387 | WIXOM, MI
GALV | 0.037 | NOM | 38.461 | 1 | 17240 | EXCESS | C1020SQ50MY | G90 | NCT | OIL | 78 | 58.5 | 73.26 | 28.93 | 0.0375 | 0.0375 | 923523 | WIXOM, MI
GALV | 0.037 | NOM | 38.5 | 1 | 17310 | EXCESS | C1020SQ50MY | G90 | NCT | OIL | 76 | 57 | 72.04 | 29.11 | 0.0385 | 0.0385 | 923522 | WIXOM, MI
GALV | 0.037 | NOM | 38.463 | 1 | 16340 | EXCESS | C1020SQ50MY | G90 | NCT | OIL | 78 | 57 | 70.91 | 29.28 | 0.0375 | 0.0375 | 923125 | WIXOM, MI
GALV | 0.037 | NOM | 38.5 | 1 | 15950 | EXCESS | C1020SQ50MY | G90 | NCT | OIL | 78 | 56.7 | 71.31 | 28.75 | 0.0375 | 0.0375 | 923123 | WIXOM, MI
GALV | 0.037 | NOM | 38.5 | 1 | 16490 | EXCESS | C1020SQ50MY | G90 | NCT | OIL | 78 | 57.2 | 71.68 | 29.11 | 0.0375 | 0.0375 | 922870 | WIXOM, MI
GALV | 0.037 | NOM | 38.5 | 1 | 17260 | EXCESS | C1020SQ50MY | G90 | NCT | OIL | 77 | 57.7 | 72.82 | 29.6 | 0.0375 | 0.0375 | 922869 | WIXOM, MI
GALV | 0.0384 | NOM | 60.3755 | 1 | 51670 | SEC. | C1001BH210CQ | G90 | NCT | OIL | 65 | 0 | 0 | 0 | 0.0378 | 0.0389 | 915736 | WIXOM, MI
GALV | 0.0386 | NOM | 63.3347 | 1 | 42590 | EXCESS | C1001IFDQAK | TBD | NCT | OIL | 40 | 22 | 44.68 | 42.67 | 0.0387 | 0.0386 | 922757 | CHATTANOOGA, TN
GALV | 0.039 | MIN | 60 | 1 | 44520 | PRIME | ASTM A653 HSLA 50 | G40 | NCT | LIGHT OIL | 83 | 56 | 69 | 29 | 0.0395 | 0.0395 | 924319 | WIXOM, MI
GALV | 0.0392 | NOM | 61.5 | 1 | 40580 | EXCESS | C1001IFDQAK | G30 | CT | OIL | 44 | 28.3 | 44.42 | 44.82 | 0.0415 | 0.038 | 904596 | CHATTANOOGA, TN
GALV | 0.0395 | NOM | 56.9375 | 1 | 50900 | EXCESS | C1006 | G40 | NCT | LIGHT OIL | 57 | 40.2 | 52.7 | 39.9 | 0.0395 | 0 | 923105 | DELTA, OH
GALV | 0.04 | NOM | 72.0625 | 1 | 18650 | SEC. | C1001IFDQAK | G40 | NCT | OIL | 45 | 23 | 44.2 | 45.92 | 0.0395 | 0.0415 | 903885 | WIXOM, MI
GALV | 0.045 | MIN | 48 | 1 | 21500 | PRIME | ASTM A653 CSB | G90 | CT | DRY | 0 | 0 | 0 | 0 | 0.045 | 0 | 924431 | EAST PITTSBURGH, PA
GALV | 0.045 | MIN | 48 | 1 | 22000 | PRIME | ASTM A653 CSB | G90 | CT | DRY | 0 | 0 | 0 | 0 | 0.045 | 0 | 924430 | EAST PITTSBURGH, PA
GALV | 0.045 | MIN | 48 | 1 | 22480 | PRIME | ASTM A653 CSB | G90 | CT | DRY | 0 | 0 | 0 | 0 | 0.045 | 0 | 924178 | EAST PITTSBURGH, PA
GALV | 0.045 | MIN | 48 | 1 | 23320 | PRIME | ASTM A653 CSB | G90 | CT | DRY | 0 | 0 | 0 | 0 | 0.045 | 0 | 924177 | EAST PITTSBURGH, PA
GALV | 0.045 | NOM | 62.652 | 1 | 57022 | EXCESS | C1001IFDQAK | G30 | NCT | OIL | 0 | 0 | 0 | 0 | 0.045 | 0.045 | 922936 | DETROIT, MI
GALV | 0.046 | MIN | 60 | 1 | 39350 | PRIME | ASTM A653 HSLA 50 | G40 | NCT | LIGHT OIL | 82 | 56 | 69 | 28 | 0.0465 | 0.0475 | 923799 | WIXOM, MI
GALV | 0.046 | NOM | 43.625 | 1 | 34888 | SEC. | C1001IFDQAK | G30 | NCT | OIL | 36 | 20.4 | 43.45 | 46.14 | 0.0455 | 0.047 | 298438 | ROMULUS, MI
GALV | 0.047 | NOM | 48.09 | 1 | 33970 | EXCESS | C1006SQ80MY | G60 | CT | OIL | 95 | 75.5 | 78.51 | 16.74 | 0.0465 | 0.0465 | 923467 | WIXOM, MI
GALV | 0.047 | NOM | 47.94 | 1 | 41700 | EXCESS | C1006CQ | G40 | NCT | OIL | 84 | 65.3 | 76.47 | 14.51 | 0.049 | 0.0495 | 922729 | CHATTANOOGA, TN
GALV | 0.0483 | NOM | 50.875 | 1 | 22085 | EXCESS | C1001IFDDQAK | 60/60 | NCT | OIL | 38 | 23.7 | 44.39 | 42.54 | 0.045 | 0.046 | 919110 | CLINTON, TN
GALV | 0.051 | NOM | 45.306 | 1 | 31900 | EXCESS | 50XLF | G30 | NCT | OIL | 91 | 0 | 0 | 0 | 0.051 | 0.051 | 924151 | WIXOM, MI
GALV | 0.0512 | NOM | 49.59 | 1 | 29510 | EXCESS | 50XLF | G90 | NCT | DRY | 73 | 54.3 | 67.77 | 29.42 | 0.0505 | 0.0505 | 922592 | WIXOM, MI
GALV | 0.0531 | NOM | 55.0625 | 1 | 41480 | EXCESS | DP1125 | 50G/50G | NCT | OIL | 108 | 121.136 | 148.812 | 8 | 0.054 | 0.052 | 924170 | WIXOM, MI
GALV | 0.0531 | NOM | 55.4979 | 1 | 38660 | EXCESS | DP1125 | 50G/50G | NCT | OIL | 100 | 113.4 | 148.64 | 11.19 | 0.0535 | 0.0515 | 923612 | WIXOM, MI
GALV | 0.0531 | NOM | 55 | 1 | 39290 | EXCESS | DP1125 | 50G/50G | NCT | OIL | 100 | 121.86 | 151.855 | 9 | 0.054 | 0.053 | 922824 | WIXOM, MI
GALV | 0.0531 | NOM | 55.406 | 1 | 39400 | EXCESS | DP1125 | 50G/50G | NCT | OIL | 100 | 121.86 | 151.855 | 9 | 0.051 | 0.051 | 922821 | WIXOM, MI
GALV | 0.0531 | NOM | 55.187 | 1 | 40850 | EXCESS | DP1125 | 50G/50G | NCT | OIL | 100 | 117.7 | 147.85 | 9.65 | 0.0515 | 0.0515 | 922568 | WIXOM, MI
GALV | 0.0532 | NOM | 55.031 | 1 | 40050 | EXCESS | DP1125 | 50G/50G | NCT | OIL | 100 | 105.9 | 146.67 | 10.44 | 0.0525 | 0.052 | 922991 | WIXOM, MI
GALV | 0.0532 | NOM | 55.25 | 1 | 40870 | EXCESS | DP1125 | 50G/50G | NCT | OIL | 100 | 111.5 | 148.65 | 8.83 | 0.0555 | 0.0515 | 922567 | WIXOM, MI
GALV | 0.0533 | NOM | 55.3125 | 1 | 40450 | EXCESS | DP1125 | 50G/50G | NCT | OIL | 108 | 123.744 | 150.551 | 9 | 0.049 | 0.0515 | 924217 | WIXOM, MI
GALV | 0.0533 | NOM | 55.093 | 1 | 40410 | EXCESS | DP1125 | 50G/50G | NCT | OIL | 100 | 108.1 | 143.93 | 10.09 | 0.0525 | 0.0515 | 922986 | WIXOM, MI
GALV | 0.0535 | NOM | 36.923 | 1 | 24080 | EXCESS | C1008SQ | G30 | NCT | OIL | 96 | 0 | 0 | 0 | 0.0535 | 0.0525 | 923335 | WIXOM, MI
GALV | 0.0535 | NOM | 36.875 | 1 | 27370 | EXCESS | DP590 | 60G/60G | NCT | OIL | 93 | 74.5 | 98.47 | 16.15 | 0.0545 | 0.0545 | 916019 | WIXOM, MI
GALV | 0.054 | NOM | 43.31 | 1 | 37000 | EXCESS | C1006DQAK | G40 | NCT | OIL | 49 | 33.7 | 49 | 39.4 | 0.054 | 0.055 | 923032 | CLINTON, TN
GALV | 0.0545 | NOM | 48.6875 | 1 | 44120 | SEC. | C1006CQ | G30 | NCT | DRY | 53 | 41.3 | 48.12 | 41.31 | 0.054 | 0.055 | 923332 | WIXOM, MI
GALV | 0.0547 | NOM | 48.0001 | 1 | 45470 | SEC. | C1006CQ | G30 | NCT | DRY | 59 | 46.2 | 52.38 | 33.88 | 0.053 | 0.0563 | 923880 | WIXOM, MI
GALV | 0.055 | NOM | 55.5 | 1 | 46000 | SEC. | C1006CQ | G30 | NCT | OIL | 53 | 40.6 | 48.92 | 40.3 | 0.054 | 0.056 | 918563 | WIXOM, MI
GALV | 0.056 | MIN | 48 | 1 | 38190 | PRIME | ASTM A653-CSB | G90 | CT | DRY | 0 | 0 | 0 | 0 | 0.056 | 0 | 907604 | EAST PITTSBURGH, PA
GALV | 0.0565 | MIN | 48 | 1 | 22140 | PRIME | ASTM A653 CSB | G90 | CT | DRY | 0 | 0 | 0 | 0 | 0.0565 | 0 | 924427 | EAST PITTSBURGH, PA
GALV | 0.0565 | MIN | 48 | 1 | 22620 | PRIME | ASTM A653 CSB | G90 | CT | DRY | 0 | 0 | 0 | 0 | 0.0565 | 0 | 924426 | EAST PITTSBURGH, PA
GALV | 0.0565 | MIN | 48 | 1 | 22340 | PRIME | ASTM A653 CSB | G90 | CT | DRY | 0 | 0 | 0 | 0 | 0.0565 | 0 | 924413 | EAST PITTSBURGH, PA
GALV | 0.0565 | MIN | 48 | 1 | 22900 | PRIME | ASTM A653 CSB | G90 | CT | DRY | 0 | 0 | 0 | 0 | 0.0656 | 0 | 924406 | EAST PITTSBURGH, PA
GALV | 0.0565 | MIN | 48 | 1 | 22160 | PRIME | ASTM A653 CSB | G90 | CT | DRY | 0 | 0 | 0 | 0 | 0.0565 | 0 | 923724 | EAST PITTSBURGH, PA
GALV | 0.0565 | MIN | 48 | 1 | 22040 | PRIME | ASTM A653 CSB | G90 | CT | DRY | 0 | 0 | 0 | 0 | 0.0565 | 0 | 923723 | EAST PITTSBURGH, PA
GALV | 0.057 | NOM | 60.1 | 1 | 19720 | EXCESS | CS TYPE B | G90 | CT | DRY | 58 | 0 | 0 | 0 | 0.057 | 0.057 | 923077 | CLINTON, TN
GALV | 0.058 | NOM | 48.125 | 1 | 20960 | EXCESS | C1008SQ40MY | G90 | CT | DRY | 70 | 0 | 0 | 0 | 0.0585 | 0.0585 | 923748 | WIXOM, MI
GALV | 0.058 | NOM | 48.125 | 1 | 46380 | EXCESS | SQ50MY | G90 | CT | OIL | 79 | 0 | 0 | 0 | 0.0555 | 0.0585 | 923645 | WIXOM, MI
GALV | 0.058 | NOM | 48 | 1 | 22380 | EXCESS | C1008SQ40MY | G90 | CT | DRY | 68 | 50.5 | 58.92 | 32.85 | 0.058 | 0.058 | 923468 | WIXOM, MI
GALV | 0.058 | MIN | 52 | 1 | 39710 | PRIME | ASTM A653 HSLA 50 | G40 | NCT | LIGHT OIL | 77 | 56 | 62 | 29 | 0.06 | 0.0625 | 923333 | WIXOM, MI
GALV | 0.058 | MIN | 52 | 1 | 39520 | PRIME | ASTM A653 HSLA 50 | G40 | NCT | LIGHT OIL | 70 | 54 | 62 | 31 | 0.061 | 0.061 | 922269 | WIXOM, MI
GALV | 0.059 | NOM | 48 | 1 | 21420 | EXCESS | C1008SQ40MY | G90 | CT | DRY | 63 | 48.6 | 56.9 | 34.59 | 0.059 | 0.0585 | 923469 | WIXOM, MI
GALV | 0.059 | NOM | 48.18 | 1 | 31151 | EXCESS | C1008CQ | G30 | CT | DRY | 0 | 0 | 0 | 0 | 0.059 | 0 | 923137 | WAYNE, MI
GALV | 0.0595 | NOM | 60 | 1 | 45800 | PRIME | SAE J1392 050XLF | G40 | NCT | LIGHT OIL | 76 | 50.9 | 61.2 | 29 | 0.0585 | 0.0585 | 923475 | WIXOM, MI
GALV | 0.0608 | NOM | 60.1875 | 1 | 47530 | EXCESS | C1006CSB | G90 | NCT | OIL | 62 | 0 | 0 | 0 | 0.0615 | 0.0615 | 924309 | WIXOM, MI
GALV | 0.062 | NOM | 48.281 | 1 | 29950 | EXCESS | C1008SQ40MY | G40 | CT | DRY | 73 | 0 | 0 | 0 | 0.0635 | 0.0635 | 923747 | WIXOM, MI
GALV | 0.062 | NOM | 49 | 1 | 22564 | SEC. | C1020SQ50MY | G90 | NCT | DRY | 81 | 58.4 | 77.16 | 20.3 | 0.06 | 0.062 | 917536 | CHATTANOOGA, TN
GALV | 0.0625 | NOM | 55 | 1 | 40200 | SEC. | HSLA80 | G40 | NCT | LIGHT OIL | 100 | 124.5 | 129.98 | 5.16 | 0.062 | 0.063 | 283811 | CLINTON, TN
GALV | 0.063 | NOM | 50.5 | 1 | 33430 | EXCESS | C1006CSB | G40 | CT | OIL | 60 | 43.9 | 54.34 | 36.16 | 0.063 | 0.0625 | 923139 | WIXOM, MI
GALV | 0.063 | NOM | 50.6 | 1 | 34976 | EXCESS | 70XLF | G60 | CT | OIL | 88 | 78.9 | 86.81 | 19.47 | 0.063 | 0.062 | 917492 | CHATTANOOGA, TN
GALV | 0.0645 | NOM | 48.5 | 1 | 46380 | EXCESS | C1008CQ | G60 | CT | DRY | 63 | 44 | 57.42 | 34.74 | 0.063 | 0.067 | 923878 | MONROE, MI
GALV | 0.065 | MIN | 47.94 | 1 | 19360 | EXCESS | C1006DQAK | G30 | CT | OIL | 60 | 38 | 51.8 | 34.08 | 0.065 | 0.065 | 922599 | CLINTON, TN
GALV | 0.065 | MIN | 47.9375 | 1 | 19950 | EXCESS | C1006CQ | G30 | CT | OIL | 64 | 43.8 | 54.78 | 32.5 | 0.065 | 0.0635 | 917333 | WIXOM, MI
GALV | 0.0655 | NOM | 48.4375 | 1 | 46480 | EXCESS | C1008CQ | G60 | CT | DRY | 59 | 43.3 | 57.65 | 32.63 | 0.063 | 0.066 | 923864 | MONROE, MI
GALV | 0.07 | MIN | 48 | 1 | 14520 | EXCESS | CSB | G60 | CT | DRY | 72 | 0 | 0 | 0 | 0.075 | 0.073 | 923865 | WIXOM, MI
GALV | 0.0731 | NOM | 60 | 1 | 47300 | PRIME | SAE J1392 050XLF | G40 | NCT | LIGHT OIL | 78 | 57.4 | 65.8 | 26 | 0.0735 | 0.0725 | 919291 | WIXOM, MI
GALV | 0.075 | MIN | 54.5 | 1 | 39980 | EXCESS | 60XLK | 50G/50G | NCT | OIL | 87 | 68.9 | 81.62 | 24.1 | 0.075 | 0.074 | 919827 | WIXOM, MI
GALV | 0.077 | MIN | 36.593 | 1 | 24830 | EXCESS | HSLA 420XLF | 50G/50G | NCT | OIL | 81 | 59 | 72.65 | 28.51 | 0.078 | 0.0775 | 921868 | WIXOM, MI
GALV | 0.078 | NOM | 57.59 | 1 | 45779 | EXCESS | C1008SQ50MY | G40 | NCT | OIL | 75 | 54.6 | 63.76 | 27.43 | 0.077 | 0.078 | 917507 | CHATTANOOGA, TN
GALV | 0.0791 | NOM | 53.3828 | 1 | 49230 | EXCESS | C1001IFDQAK | 60G60G | NCT | DRY | 41 | 0 | 0 | 0 | 0.0795 | 0.0795 | 924314 | WIXOM, MI
GALV | 0.0808 | NOM | 24.5 | 1 | 19840 | EXCESS | 60XLF | 60G/60G | NCT | OIL | 95 | 63.4 | 72.14 | 29.98 | 0.08 | 0.0815 | 914866 | WIXOM, MI
GALV | 0.083 | MIN | 42.5 | 1 | 35760 | EXCESS | ASTM A1011 CSB | G60 | CT | DRY | 60 | 36.7 | 53.24 | 37.15 | 0.085 | 0.089 | 908865 | WIXOM, MI
GALV | 0.083 | MIN | 49 | 1 | 27530 | EXCESS | SS36 | G40 | CT | DRY | 76 | 48.7 | 64.17 | 29.19 | 0.0852 | 0.09 | 905007 | WIXOM, MI
GALV | 0.095 | NOM | 35.0948 | 1 | 32040 | EXCESS | SQ80MY | 60G/60G | NCT | OIL | 93 | 85.7 | 98.24 | 18.97 | 0.0951 | 0.0951 | 916941 | CHATTANOOGA, TN
GALV | 0.095 | NOM | 35.1319 | 1 | 14901 | EXCESS | SQ80MY | 60G/60G | NCT | OIL | 93 | 95.2 | 104.24 | 18.41 | 0.095 | 0.096 | 916940 | CHATTANOOGA, TN
GALV | 0.095 | NOM | 35.1319 | 1 | 15040 | EXCESS | SQ80MY | 60G/60G | NCT | OIL | 92 | 82.7 | 96.99 | 19.78 | 0.094 | 0.094 | 916939 | CHATTANOOGA, TN
GALV | 0.096 | MIN | 48 | 1 | 39730 | PRIME | ASTM A653 SS33 | G90 | CT | DRY | 0 | 46 | 56 | 36 | 0.096 | 0 | 903978 | EAST PITTSBURGH, PA
GALV | 0.097 | NOM | 59.95 | 1 | 36890 | EXCESS | HSLA60 | G40 | NCT | LIGHT OIL | 85 | 0 | 0 | 0 | 0.096 | 0.0984 | 909517 | DELTA, OH
GALV | 0.0987 | NOM | 35.0971 | 1 | 30660 | EXCESS | SQ80MY | 60G/60G | NCT | OIL | 92 | 91 | 100.92 | 20.21 | 0.0987 | 0.0987 | 916942 | CHATTANOOGA, TN
GALV | 0.0994 | NOM | 23 | 1 | 16030 | SEC. | C1001IFDQAK | G30 | NCT | DRY | 36 | 22.6 | 42.89 | 46.29 | 0.0988 | 0.1 | 904442 | WIXOM, MI
GALV | 0.1 | NOM | 50.78 | 1 | 59216 | EXCESS | C1020SQ50MY | G90 | CT | OIL | 0 | 0 | 0 | 0 | 0.1 | 0.1 | 918487 | DETROIT, MI
GALV | 0.1 | NOM | 50.11 | 1 | 58213 | EXCESS | C1020SQ50MY | G90 | NCT | OIL | 0 | 0 | 0 | 0 | 0.1 | 0 | 916901 | GHENT, KY
GALV | 0.101 | MIN | 48.13 | 1 | 31100 | EXCESS | C1021SQ60MY | G60 | CT | OIL | 86 | 64.7 | 82.86 | 22.63 | 0.098 | 0.1 | 901078 | CLINTON, TN
GALV | 0.1022 | NOM | 48.03 | 1 | 40970 | EXCESS | C1006 CSB | G40 | CT | DRY | 65 | 40.2 | 54.11 | 35.64 | 0.103 | 0.103 | 923149 | CLINTON, TN
GALV | 0.104 | NOM | 36.06 | 1 | 33780 | EXCESS | C1020SQ50MY | G60 |  | OIL | 70 | 49.9 | 58.99 | 31.16 | 0.107 | 0.107 | 922873 | WIXOM, MI
GALV | 0.106 | NOM | 60.07 | 1 | 42384 | EXCESS | C1008CS-B | G90 | CT | OIL | 79 | 55.3 | 68.5 | 23.02 | 0.105 | 0.105 | 917521 | CHATTANOOGA, TN
GALV | 0.1137 | NOM | 58.45 | 1 | 50040 | EXCESS | ASTM A1011 CSB | G60 | CT | DRY | 74 | 0 | 0 | 0 | 0.1096 | 0.1168 | 903960 | DELTA, OH
GALV | 0.114 | MIN | 48 | 1 | 37520 | SEC. | C1006CQ | G30 | NCT | DRY | 58 | 34.2 | 48.73 | 34.29 | 0.123 | 0.1235 | 915009 | WIXOM, MI
GALV | 0.114 | MIN | 60.1 | 1 | 49870 | SEC. | ASTM A1011 DSB | G60 | CT | DRY | 58 | 0 | 0 | 0 | 0.1185 | 0.125 | 910214 | DELTA, OH
GALV | 0.1287 | NOM | 28.25 | 1 | 14040 | EXCESS | HSLA65 | G40 | NCT | LIGHT OIL | 85 | 69.1 | 78.25 | 26.27 | 0.128 | 0.1291 | 900800 | DELTA, OH
GALV | 0.1287 | NOM | 42 | 1 | 43610 | EXCESS | HSLAF80 | G60 | NCT | LIGHT OIL | 91 | 82.6 | 95.68 | 19.38 | 0.1276 | 0.1305 | 273326 | DELTA, OH
GALV | 0.1314 | NOM | 48.0625 | 1 | 42660 | EXCESS | C1006CQ | G60 | CT | DRY | 75 | 0 | 0 | 0 | 0.1335 | 0.1335 | 924147 | WIXOM, MI