## COATED
Class | Gauge | Type | Width | # | Weight | Condition | Inv Grade | Coating | CT/NCT | Oil/Dry | RB | Y | T | E | ID | OD | Tag# | Location
ALUM | 0.0228 | NOM | 59.3125 | 1 | 44030 | EXCESS | C1008SQ50my | AZ55 | NCT | LIGHT OIL | 71 | 57.8 | 67.9 | 21.92 | 0.0228 | 0.0245 | 923536 | WIXOM, MI
ALUM | 0.0235 | NOM | 59.375 | 1 | 41320 | EXCESS | C1008SQ60MY | AZ50 | NCT | LIGHT OIL | 72 | 60.2 | 66.98 | 23.88 | 0.0235 | 0.024 | 923538 | WIXOM, MI
ALUM | 0.0236 | NOM | 59.3125 | 1 | 41410 | EXCESS | C1008SQ50MY | AZ50 | NCT | LIGHT OIL | 71 | 58.5 | 66.09 | 20.55 | 0.0236 | 0.0245 | 923540 | WIXOM, MI
ALUM | 0.0236 | NOM | 59.3125 | 1 | 40350 | EXCESS | C1008SQ50MY | AZ50 | NCT | OIL | 72 | 64.7 | 70.13 | 22.37 | 0.0236 | 0.024 | 923539 | WIXOM, MI
ALUM | 0.0245 | NOM | 59.375 | 1 | 42740 | EXCESS | C1008SQ50MY | AZ55 | NCT | OIL | 69 | 57.2 | 69.26 | 23 | 0.0245 | 0.0235 | 918252 | WIXOM, MI
ALUM | 0.0246 | NOM | 59.3125 | 1 | 44000 | EXCESS | C1008SQ50MY | AZ55 | NCT | OIL | 71 | 59 | 70.97 | 23.45 | 0.0246 | 0.0245 | 923541 | WIXOM, MI
ALUM | 0.0315 | NOM | 53.937 | 1 | 37760 | EXCESS | 60XLF | T140 | NCT | OIL | 73 | 62.1 | 73.7 | 25 | 0.031 | 0.031 | 918178 | CLINTON, TN
ALUM | 0.0315 | NOM | 53.937 | 1 | 33910 | EXCESS | 60XLF | T140 | NCT | OIL | 78 | 62.4 | 76 | 24 | 0.03 | 0.031 | 918177 | CLINTON, TN
ALUM | 0.0315 | NOM | 53.937 | 1 | 34840 | EXCESS | 65XLF | T140 | NCT | OIL | 82 | 67.6 | 80.2 | 20 | 0.0315 | 0 | 918010 | CLINTON, TN
ALUM | 0.0588 | NOM | 43 | 1 | 20570 | SEC. | 50XLF | T125 | NCT | DRY | 72 | 50.6 | 61.04 | 31.23 | 0.058 | 0.0595 | 920980 | WIXOM, MI
ALUM | 0.0613 | NOM | 47 | 1 | 38210 | SEC. | C1001CQ | T1 25 | NCT | OIL | 55 | 34.4 | 45.91 | 35.14 | 0.06 | 0.0625 | 930566 | WIXOM, MI
ALUM | 0.065 | NOM | 60.073 | 1 | 23900 | SEC. | HSLA 50 | T140 | NCT | DRY | 77 | 59.4 | 82.92 | 25.28 | 0.072 | 0 | 282857 | CHATTANOOGA, TN
ALUM | 0.07 | NOM | 49.25 | 1 | 21890 | EXCESS | HSLA50 | T1-25 | NCT | OIL | 85 | 57 | 81.47 | 24.63 | 0.07 | 0.0695 | 914047 | WIXOM, MI
ALUM | 0.07 | NOM | 49.25 | 1 | 21960 | EXCESS | HSLA50 | T1-25 | NCT | OIL | 86 | 57.5 | 82.18 | 25.27 | 0.07 | 0.069 | 914045 | WIXOM, MI
ALUM | 0.071 | NOM | 46.187 | 1 | 22060 | EXCESS | HSLA50 | T1-25 | NCT | OIL | 83 | 55.3 | 81.8 | 25.5 | 0.071 | 0.0685 | 914044 | WIXOM, MI
ALUM | 0.076 | NOM | 60.25 | 1 | 43500 | SEC. | SS50 | T140 | NCT | DRY | 85 | 56.5 | 84.09 | 23.63 | 0.0752 | 0.0771 | 284458 | CHATTANOOGA, TN
ALUM | 0.0765 | NOM | 13 | 1 | 11227 | EXCESS | SQ50MY | T-125 | NCT | OIL | 83 | 55 | 79.81 | 29.53 | 0.076 | 0.077 | 298864 | WIXOM, MI
ALUM | 0.078 | NOM | 48.875 | 1 | 15631 | EXCESS | 50XLF | T125 | NCT | OIL | 87 | 55.3 | 89.52 | 22.7 | 0.0781 | 0.078 | 294911 | CHATTANOOGA, TN
ELECZ | 0.0265 | NOM | 53.3125 | 1 | 46360 | PRIME | 240 BH - EG ASTM A879 | 50G/50G |  | OIL | 56 | 36.9 | 52.38 | 33.15 | 0.0265 | 0.026 | 275547 | WIXOM, MI
ELECZ | 0.0265 | NOM | 53.375 | 1 | 47660 | PRIME | 240 BH - EG ASTM A879 | 50G/50G |  | OIL | 54 | 47.4 | 68.41 | 35.25 | 0.0265 | 0.0285 | 275364 | WIXOM, MI
ELECZ | 0.0275 | NOM | 58.5625 | 1 | 46970 | PRIME | ASTM A1008 EDDS - ASTM A879 | 60G/60G |  | OIL | 23 | 22 | 41.19 | 47.05 | 0.025 | 0.029 | 274887 | WIXOM, MI
ELECZ | 0.0315 | NOM | 72 | 1 | 35150 | PRIME | ASTM A1008 EDDS - ASTM A879 | 60G/60G |  | OIL | 32 | 22.7 | 42.06 | 48.56 | 0.03 | 0.031 | 276744 | WIXOM, MI
ELECZ | 0.0325 | NOM | 64.5 | 1 | 46200 | PRIME | 240 BH - EG ASTM A879 | 60G/60G |  | OIL | 53 | 35.7 | 53.55 | 34.03 | 0.03 | 0.031 | 278917 | WIXOM, MI
ELECZ | 0.0325 | NOM | 64.5 | 1 | 46810 | PRIME | 240 BH - EG ASTM A879 | 60G/60G |  | OIL | 58 | 37.7 | 54.52 | 35.41 | 0.029 | 0.032 | 275799 | WIXOM, MI
ELECZ | 0.0365 | NOM | 54.875 | 1 | 30180 | EXCESS | CSB |  |  | DRY | 48 | 34.6 | 47.22 | 39.02 | 0.0345 | 0.033 | 919327 | WIXOM, MI
ELECZ | 0.0425 | MIN | 71.906 | 1 | 34600 | PRIME | EG ASTM A879 DSB | 60G/60G |  | OIL | 44 | 26.9 | 45.75 | 44.12 | 0.043 | 0.047 | 292510 | WIXOM, MI
ELECZ | 0.0425 | MIN | 72 | 1 | 33770 | PRIME | EG ASTM A879 DSB | 60G/60G |  | OIL | 44 | 27.1 | 45.85 | 43.76 | 0.0445 | 0.045 | 292509 | WIXOM, MI
GALAL | 0.018 | NOM | 48 | 1 | 29070 | EXCESS | C1015SQ50MY | AZ50 | CT | DRY | 0 | 0 | 0 | 0 | 0.018 | 0 | 930548 | GRANITE CITY, IL
GALAL | 0.0182 | NOM | 41.687 | 1 | 25880 | EXCESS | 1010 | AZ-50 | NCT | DRY | 65 | 51.8 | 67.16 | 24.3 | 0.018 | 0.018 | 926220 | CLINTON, TN
GALAL | 0.0183 | NOM | 43.1875 | 1 | 31570 | EXCESS | C1008CQ | AZ50 | NCT | DRY | 69 | 62.8 | 64.8 | 12.46 | 0.019 | 0.02 | 928511 | CLINTON, TN
GALAL | 0.019 | NOM | 43.1875 | 1 | 31680 | EXCESS | C1008CQ | AZ50 | NCT | DRY | 68 | 59.8 | 62.23 | 21.37 | 0.019 | 0.019 | 928210 | CLINTON, TN
GALAL | 0.0198 | NOM | 40 | 1 | 18580 | EXCESS | SQ50MY | AZ-50 | NCT | LIGHT OIL | 71 | 63.9 | 71.82 | 18.41 | 0.019 | 0.019 | 926221 | CLINTON, TN
GALAL | 0.0232 | NOM | 60.5 | 1 | 22890 | EXCESS | SS50 | AZ50 | NCT | DRY | 69 | 56.9 | 73.23 | 24.72 | 0.024 | 0.024 | 923888 | WIXOM, MI
GALAL | 0.0234 | NOM | 42.812 | 1 | 12440 | EXCESS | SS50 | AZ50 | NCT | OIL | 69 | 56.5 | 64.01 | 26.24 | 0.0235 | 0.0235 | 923889 | WIXOM, MI
GALAL | 0.0235 | NOM | 40.37 | 1 | 17520 | EXCESS | SS GRADE 50 | AZ55 |  | DRY | 0 | 0 | 0 | 0 | 0.0235 | 0 | 913783 | EAST PITTSBURGH, PA
GALAL | 0.0237 | NOM | 60.5 | 1 | 21190 | EXCESS | SQ50MY | AZ-50 | CT | LIGHT OIL | 68 | 55.9 | 74.5 | 23.45 | 0.0245 | 0.0245 | 925495 | WIXOM, MI
GALAL | 0.0245 | NOM | 61.218 | 1 | 19470 | EXCESS | SQ50my | AZ-50 | NCT | DRY | 68 | 54 | 72.04 | 22.85 | 0.0245 | 0.0245 | 925494 | WIXOM, MI
GALAL | 0.0246 | MIN | 60.75 | 1 | 46610 | EXCESS | SS GRADE 50 | AZ55 |  | DRY | 68 | 58.6 | 79.87 | 18.02 | 0.024 | 0.0245 | 902639 | WIXOM, MI
GALAL | 0.0247 | MIN | 60.65 | 1 | 46800 | EXCESS | SS GRADE 50 | AZ55 |  | DRY | 71 | 57.2 | 74.85 | 23.74 | 0.024 | 0.0245 | 902726 | WIXOM, MI
GALAL | 0.0254 | MIN | 60.375 | 1 | 43960 | EXCESS | SS60 | AZ50 |  | DRY | 70 | 63.8 | 77.76 | 23.27 | 0.0245 | 0.0225 | 903009 | WIXOM, MI
GALAL | 0.0256 | NOM | 48.968 | 1 | 37090 | EXCESS | SS50 | AZ50 | NCT | DRY | 70 | 55.1 | 72.54 | 21.96 | 0.025 | 0.025 | 923890 | WIXOM, MI
GALAL | 0.0256 | MIN | 52.25 | 1 | 45060 | EXCESS | SS GRADE 50 | AZ50 |  | DRY | 68 | 58.5 | 63.83 | 23.86 | 0.0255 | 0.0265 | 902999 | WIXOM, MI
GALAL | 0.0267 | NOM | 48.0625 | 1 | 24800 | EXCESS | 40 MY | AZM150 |  | DRY | 49 | 40.5 | 54.24 | 27.12 | 0.026 | 0.026 | 273653 | WIXOM, MI
GALAL | 0.0278 | NOM | 53.187 | 1 | 23570 | EXCESS | BHCQ | AZM150 | CT | DRY | 48 | 33.4 | 48.44 | 34.1 | 0.0265 | 0.029 | 900971 | WIXOM, MI
GALAL | 0.028 | NOM | 53.125 | 1 | 25420 | EXCESS | C1001CQ | AZM150 | CT | DRY | 51 | 36.7 | 57.02 | 23.97 | 0.0275 | 0.0285 | 921074 | WIXOM, MI
GALAL | 0.028 | NOM | 53.063 | 1 | 22100 | EXCESS | C1001BHCQ | AZM150 | NCT | DRY | 42 | 26.4 | 48.94 | 38.23 | 0.027 | 0.0287 | 921045 | WIXOM, MI
GALAL | 0.028 | NOM | 53.0625 | 1 | 25000 | EXCESS | C1001BHCQ | AZ150 | CT | DRY | 43 | 27.1 | 50.26 | 32.97 | 0.027 | 0.029 | 295552 | WIXOM, MI
GALAL | 0.028 | NOM | 53.0625 | 1 | 24640 | EXCESS | C1001BHCQ | AZ150 | CT | DRY | 60 | 27.3 | 51.03 | 32.5 | 0.026 | 0.029 | 295393 | WIXOM, MI
GALAL | 0.0282 | NOM | 63.4262 | 1 | 34020 | EXCESS | C1001IFDQAK | AZ-40 | NCT | OIL | 32 | 25 | 46.28 | 38.58 | 0.0281 | 0.0272 | 924053 | CHATTANOOGA, TN
GALAL | 0.0284 | NOM | 48 | 1 | 14360 | EXCESS | ASTM A792-25 CSB | AZ-55 | CT | DRY | 56 | 42.8 | 55.22 | 25.41 | 0.0278 | 0.029 | 911239 | WIXOM, MI
GALAL | 0.0288 | NOM | 47.9375 | 1 | 20740 | EXCESS | C1006SQ40MY | AZ150 | CT | DRY | 60 | 48.3 | 54.72 | 27.8 | 0.029 | 0.029 | 284835 | WIXOM, MI
GALAL | 0.0369 | NOM | 58.875 | 1 | 41380 | EXCESS | SS GRADE 80 | AZ35 | NCT | LIGHT OIL | 96 | 93.9 | 96.71 | 10.32 | 0.0388 | 0.0381 | 903715 | CHATTANOOGA, TN
GALAL | 0.12 | NOM | 45.1875 | 1 | 31040 | EXCESS | C1010SQ50MY | AZ250 | NCT | OIL | 71 | 66.9 | 69.94 | 16.58 | 0.12 | 0 | 928798 | CLINTON, TN
GALNL | 0.0203 | NOM | 47.5555 | 1 | 41010 | EXCESS | C1001IFDQAK | A45 | NCT | OIL | 28 | 21.2 | 45.5 | 36.66 | 0.02 | 0.02 | 926889 | CLINTON, TN
GALNL | 0.0236 | NOM | 51.5 | 1 | 24350 | EXCESS | DDS | 45/45 | PHOS | OIL | 35 | 24.366 | 44.672 | 45.8 | 0.023 | 0.023 | 298155 | CLINTON, TN
GALNL | 0.0238 | NOM | 47.4159 | 1 | 40150 | EXCESS | C1001IFDQAK | A45 | NCT | OIL | 29 | 22.1 | 44.62 | 41.36 | 0.023 | 0.025 | 926896 | CLINTON, TN
GALNL | 0.0241 | NOM | 60.125 | 1 | 39410 | EXCESS | C1006CQ | A60 | CT | DRY | 51 | 50.8 | 56.41 | 29.76 | 0.024 | 0.024 | 919375 | CLINTON, TN
GALNL | 0.028 | NOM | 54.4375 | 1 | 29400 | EXCESS | CS TYPE B | A25 | NCT | OIL | 0 | 47.2 | 61.24 | 32.64 | 0.028 | 0.028 | 913661 | CHATTANOOGA, TN
GALNL | 0.0283 | NOM | 62.625 | 1 | 13490 | SEC. | C1001IFDQAK | 60A/60A | NCT | OIL | 33 | 21.2 | 42.85 | 46.49 | 0.0265 | 0.03 | 921008 | WIXOM, MI
GALNL | 0.0287 | NOM | 38.75 | 1 | 19230 | EXCESS | BH | 45/45 | NCT | OIL | 30 | 38.145 | 51.488 | 40.6 | 0.028 | 0.03 | 298154 | CLINTON, TN
GALNL | 0.029 | MIN | 41.125 | 1 | 22405 | SEC. | C1001BH210CQ | A25 | NCT | OIL | 64 | 31.5 | 46.97 | 30.38 | 0.029 | 0.028 | 918591 | PHILADELPHIA, PA
GALNL | 0.029 | NOM | 41.125 | 1 | 21750 | SEC. | C1001BH210CQ | A25 | NCT | OIL | 64 | 31.5 | 46.97 | 30.38 | 0.029 | 0.028 | 918590 | PHILADELPHIA, PA
GALNL | 0.03 | MIN | 55.75 | 1 | 23040 | EXCESS | SCG440 | 45A/45A | NCT | LIGHT OIL | 67 | 53.519 | 68.023 | 34.2 | 0.03 | 0.031 | 925770 | CLINTON, TN
GALNL | 0.0305 | MIN | 34.875 | 1 | 16740 | EXCESS | C1006CQ | A60 | CT | DRY | 68 | 0 | 0 | 0 | 0.03 | 0.031 | 924590 | WIXOM, MI
GALNL | 0.031 | MIN | 60.25 | 1 | 31940 | EXCESS |  | A25 | NCT | OIL | 35 | 23.6 | 46.13 | 43.08 | 0.0306 | 0.0312 | 926451 | GARY, IN
GALNL | 0.0312 | NOM | 47.4345 | 1 | 37480 | SEC. | SS40 | G60 | NCT | OIL | 57 | 53.1 | 61.15 | 28.6 | 0.032 | 0.032 | 915259 | CHATTANOOGA, TN
GALNL | 0.034 | NOM | 41.125 | 1 | 21840 | EXCESS | C1001IFDQAK | A25 | NCT | LIGHT OIL | 29 | 20.7 | 43.39 | 41.51 | 0.033 | 0.034 | 924591 | CLINTON, TN
GALNL | 0.0395 | NOM | 59.25 | 1 | 46250 | EXCESS | C1006CQ | A60 | CT | DRY | 58 | 45.3 | 49.64 | 38.98 | 0.039 | 0.0395 | 926184 | WIXOM, MI
GALNL | 0.0396 | NOM | 59.15 | 1 | 46430 | EXCESS | C1006CQ | A60 | CT | DRY | 58 | 48.2 | 50.59 | 38.45 | 0.039 | 0.0395 | 926189 | WIXOM, MI
GALNL | 0.0432 | NOM | 56 | 1 | 25100 | EXCESS |  |  | NCT | OIL | 90 | 81.9 | 88.78 | 10.91 | 0.043 | 0.041 | 921646 | CHATTANOOGA, TN
GALNL | 0.0432 | NOM | 56 | 1 | 27020 | EXCESS |  | G40 | NCT | OIL | 90 | 81.9 | 88.78 | 10.91 | 0.043 | 0.041 | 921645 | CHATTANOOGA, TN
GALNL | 0.047 | MIN | 51.69 | 1 | 45510 | EXCESS | DP590 | A30 | NCT | OIL | 90 | 60.5 | 102.53 | 21.56 | 0.047 | 0.0475 | 924873 | WIXOM, MI
GALNL | 0.047 | MIN | 51.6875 | 1 | 45630 | EXCESS | DP590 | A30 | NCT | OIL | 90 | 60.9 | 103.95 | 23.15 | 0.047 | 0.047 | 924851 | WIXOM, MI
GALNL | 0.0475 | NOM | 36.0312 | 1 | 34640 | EXCESS | DP590 | 60A/60A | NCT | OIL | 91 | 54.244 | 93.404 | 31 | 0.0472 | 0.0475 | 922015 | WIXOM, MI
GALNL | 0.0512 | NOM | 49.5669 | 1 | 29480 | EXCESS | 50XLF | 45A/45A | NCT | DRY | 76 | 60.5 | 71.43 | 27.46 | 0.051 | 0.051 | 922825 | WIXOM, MI
GALNL | 0.053 | NOM | 45.5 | 1 | 31450 | EXCESS | CS TYPE B | 60A/60A | NCT | DRY | 63 | 43.9 | 55.91 | 31.41 | 0.052 | 0.0545 | 922777 | WIXOM, MI
GALNL | 0.053 | NOM | 45.5 | 1 | 28830 | EXCESS | CS TYPE B | 60A/60A | NCT | DRY | 61 | 43.5 | 53.14 | 31.03 | 0.0555 | 0.0535 | 916447 | WIXOM, MI
GALNL | 0.0536 | NOM | 46 | 1 | 41580 | EXCESS | CS TYPE B | 60A/60A | NCT | DRY | 64 | 43.2 | 55.75 | 34.12 | 0.0535 | 0.0535 | 916448 | WIXOM, MI
GALNL | 0.054 | NOM | 48 | 1 | 36010 | SEC. | C1006CQ |  | NCT | OIL | 60 | 44.9 | 50.8 | 34.99 | 0.053 | 0.055 | 920038 | CLINTON, TN
GALNL | 0.0546 | NOM | 45.125 | 1 | 24650 | EXCESS | C1006CQAK | 50A50A | NCT | OIL | 56 | 36.4 | 52.42 | 35.32 | 0.0545 | 0.0545 | 926948 | WIXOM, MI
GALNL | 0.055 | NOM | 53.03 | 1 | 22480 | EXCESS | DP590 | A30 | NCT | OIL | 90 | 63.2 | 96.07 | 22.41 | 0.055 | 0.0545 | 922595 | WIXOM, MI
GALNL | 0.055 | NOM | 53.03 | 1 | 22820 | EXCESS | DP590 | A30 | NCT | OIL | 90 | 62 | 96.07 | 23.75 | 0.055 | 0.053 | 922590 | WIXOM, MI
GALNL | 0.0552 | NOM | 47.9792 | 1 | 42560 | EXCESS | DP590 | 45A/45A | NCT | OIL | 93 | 67.4 | 105.47 | 21.22 | 0.0565 | 0.0565 | 921628 | WIXOM, MI
GALNL | 0.0555 | NOM | 37.9218 | 1 | 36240 | EXCESS | DP590 | 60A/60A | NCT | OIL | 92 | 58.305 | 99.351 | 26 | 0.0551 | 0.057 | 922009 | WIXOM, MI
GALNL | 0.0556 | NOM | 37.9218 | 1 | 33800 | EXCESS | DP590 | 60A/60A | NCT | OIL | 92 | 57.435 | 97.465 | 26 | 0.0551 | 0.0565 | 922012 | WIXOM, MI
GALNL | 0.0556 | NOM | 37.9218 | 1 | 35360 | EXCESS | DP590 | 60A/60A | NCT | OIL | 91 | 56.71 | 94.565 | 42.8 | 0.0551 | 0.0565 | 922011 | WIXOM, MI
GALNL | 0.056 | MIN | 54.75 | 1 | 28740 | EXCESS | DP590 | A30 | NCT | OIL | 90 | 63.1 | 96.37 | 22.28 | 0.056 | 0.0545 | 923952 | WIXOM, MI
GALNL | 0.0564 | NOM | 55.5 | 1 | 29820 | SEC. | DP590 | 45A45A | NCT | OIL | 88 | 47.4 | 96.29 | 23.69 | 0.056 | 0.0575 | 924518 | WIXOM, MI
GALNL | 0.0578 | MIN | 49 | 1 | 45720 | SEC. | ASTM A653 CSB | A40 | CT | DRY | 67 | 0 | 0 | 0 | 0.057 | 0.0585 | 924961 | WIXOM, MI
GALNL | 0.059 | MIN | 53 | 1 | 39760 | SEC. | ASTM A653 CSB | A40 | CT | DRY | 64 | 0 | 0 | 0 | 0.058 | 0.06 | 924970 | WIXOM, MI
GALNL | 0.0625 | NOM | 58.625 | 1 | 42540 | EXCESS | CS TYPE B | 45A/45A | NCT | OIL | 55 | 37.1 | 50.72 | 36.97 | 0.0645 | 0.0615 | 915999 | WIXOM, MI
GALNL | 0.063 | NOM | 46.375 | 1 | 23900 | EXCESS | C1008CQ | 45A/45A | NCT | OIL | 60 | 48.6 | 56.95 | 35.46 | 0.061 | 0.065 | 921393 | WIXOM, MI
GALNL | 0.063 | NOM | 60.3125 | 1 | 43130 | EXCESS | DP590 | A25 | NCT | OIL | 84 | 54.1 | 92.67 | 24.25 | 0.063 | 0.064 | 279622 | WIXOM, MI
GALNL | 0.0631 | NOM | 47.875 | 1 | 20300 | EXCESS | C1001IFDQAK | 45A/45A | NCT | OIL | 42 | 25.7 | 43.17 | 45.16 | 0.063 | 0.062 | 291940 | CLINTON, TN
GALNL | 0.0637 | NOM | 63.625 | 1 | 36580 | EXCESS | C1001IFDQAK | 45A/45A | NCT | DRY | 34 | 22.2 | 42.44 | 46.35 | 0.0635 | 0.0645 | 905807 | WIXOM, MI
GALNL | 0.0637 | NOM | 58.531 | 1 | 33640 | EXCESS | C1001IFDQAK | 45A/45A | NCT | DRY | 38 | 23.1 | 43.84 | 43.74 | 0.0645 | 0.064 | 905795 | WIXOM, MI
GALNL | 0.0643 | NOM | 44.1875 | 1 | 39490 | EXCESS | C1006CQ | 45A/45A | NCT | OIL | 60 | 37.7 | 52.65 | 34.37 | 0.062 | 0.065 | 921390 | WIXOM, MI
GALNL | 0.065 | NOM | 63.375 | 1 | 35820 | EXCESS | C1006CQ | 45A/45A | NCT | DRY | 53 | 31.9 | 47.47 | 37.62 | 0.064 | 0.066 | 900774 | WIXOM, MI
GALNL | 0.0652 | NOM | 53.27 | 1 | 43850 | EXCESS | A653 CS TYPE B | A60 | NCT | DRY | 0 | 0 | 0 | 0 | 0.0632 | 0.0672 | 922536 | EAST CHICAGO, IN
GALNL | 0.068 | NOM | 41.109 | 1 | 46164 | EXCESS | C1001IFDQAK | A25 | NCT | DRY | 30 | 20.2 | 41.03 | 48.78 | 0.066 | 0.068 | 918997 | CHATTANOOGA, TN
GALNL | 0.07 | MIN | 61.27 | 1 | 12680 | EXCESS | C1006DQAK | A25 | NCT | OIL | 58 | 35.7 | 51.25 | 33.85 | 0.0705 | 0.0693 | 926188 | CHATTANOOGA, TN
GALNL | 0.071 | NOM | 59.93 | 1 | 45320 | SEC. | C1006CQ | A40 | NCT | OIL | 71 | 46.4 | 53.77 | 38 | 0.07 | 0.072 | 926467 | WIXOM, MI
GALNL | 0.071 | NOM | 61.625 | 1 | 22120 | EXCESS | 590DP | A25 | NCT | OIL | 90 | 55.1 | 96.41 | 24.17 | 0.071 | 0.0695 | 907644 | WIXOM, MI
GALNL | 0.0712 | NOM | 54.4906 | 1 | 14150 | EXCESS | C1006CQ | A40 | NCT | OIL | 64 | 39.9 | 53.52 | 32.74 | 0.071 | 0.071 | 920457 | CHATTANOOGA, TN
GALNL | 0.077 | MIN | 44.63 | 1 | 40020 | EXCESS | DP590 | A30 | NCT | OIL | 93 | 63 | 104.96 | 22.13 | 0.077 | 0.0795 | 924853 | WIXOM, MI
GALNL | 0.0772 | NOM | 45.3125 | 1 | 15120 | EXCESS | C1010SQ40MY | A40 | NCT | OIL | 68 | 40.7 | 60.97 | 32.99 | 0.0805 | 0.0775 | 918125 | WIXOM, MI
GALNL | 0.078 | MIN | 49.25 | 1 | 44320 | EXCESS | DP590 | A30 | NCT | OIL | 92 | 59.6 | 101.71 | 21.6 | 0.078 | 0.0775 | 924876 | WIXOM, MI
GALNL | 0.078 | MIN | 44.63 | 1 | 42770 | EXCESS | DP590 | A30 | NCT | OIL | 93 | 61.4 | 103.86 | 21.97 | 0.078 | 0.0785 | 924875 | WIXOM, MI
GALNL | 0.078 | MIN | 49.281 | 1 | 37840 | EXCESS | DP590 | A30 | NCT | OIL | 92 | 60.6 | 103.68 | 22.64 | 0.078 | 0.0775 | 924854 | WIXOM, MI
GALNL | 0.0787 |  | 32.475 | 1 | 18220 | EXCESS | SAPH440 | 45A/45A | NCT | OIL | 75 | 50.908 | 66.427 | 35 | 0.078 | 0.078 | 910815 | CHATTANOOGA, TN
GALV | 0.016 | MIN | 36 | 1 | 17590 | PRIME | ASTM A653 CSB | G30 | CT | DRY | 0 | 0 | 0 | 0 | 0.016 | 0 | 926469 | EAST PITTSBURGH, PA
GALV | 0.016 | MIN | 36 | 1 | 18150 | PRIME | ASTM A653 CSB | G30 | CT | DRY | 0 | 0 | 0 | 0 | 0.016 | 0 | 926468 | EAST PITTSBURGH, PA
GALV | 0.016 | MIN | 53.25 | 1 | 16800 | EXCESS | SQ45MY | G40 | CT | DRY | 70 | 49.4 | 65.4 | 25.8 | 0.0162 | 0.0165 | 921464 | CHATTANOOGA, TN
GALV | 0.018 | NOM | 42.81 | 1 | 51380 | EXCESS | C1006FH | G40 | NCT | OIL | 83 | 96.3 | 99.46 | 6.02 | 0.018 | 0.018 | 923043 | CHATTANOOGA, TN
GALV | 0.019 | MIN | 60 | 1 | 20340 | PRIME | ASTM A653 CSB | G40 | CT | DRY | 0 | 0 | 0 | 0 | 0.019 | 0 | 927922 | EAST PITTSBURGH, PA
GALV | 0.019 | MIN | 60 | 1 | 20820 | PRIME | ASTM A653 CSB | G40 | CT | DRY | 0 | 0 | 0 | 0 | 0.019 | 0 | 927921 | EAST PITTSBURGH, PA
GALV | 0.019 | MIN | 60 | 1 | 23020 | PRIME | ASTM A653 CSB | G40 | CT | DRY | 0 | 0 | 0 | 0 | 0.019 | 0 | 922271 | EAST PITTSBURGH, PA
GALV | 0.019 | MIN | 60 | 1 | 23260 | PRIME | ASTM A653 CSB | G40 | CT | DRY | 0 | 0 | 0 | 0 | 0.019 | 0 | 922270 | EAST PITTSBURGH, PA
GALV | 0.0191 | MIN | 60 | 1 | 41880 | PRIME | ASTM A653 CSB | G90 | CT | DRY | 0 | 0 | 0 | 0 | 0.0191 | 0 | 920092 | EAST PITTSBURGH, PA
GALV | 0.0191 | MIN | 60 | 1 | 42160 | PRIME | ASTM A653 CSB | G90 | CT | DRY | 0 | 0 | 0 | 0 | 0.0191 | 0 | 920091 | EAST PITTSBURGH, PA
GALV | 0.0203 | NOM | 61.858 | 1 | 41580 | SEC. | C1001IFDQAK | G30 | CT | DRY | 28 | 24.1 | 42.98 | 45.94 | 0.0205 | 0.0225 | 927757 | WIXOM, MI
GALV | 0.0208 | NOM | 62.09 | 1 | 31380 | SEC. | A653 DDS TYPE A | G40 | NCT | LIGHT OIL | 55 | 49.7 | 58.23 | 30.7 | 0.0205 | 0.021 | 923030 | WIXOM, MI
GALV | 0.022 | MIN | 48 | 1 | 46319 | PRIME | ASTM A653 CSB | G90 | CT | DRY | 0 | 0 | 0 | 0 | 0.022 | 0.0237 | 909982 | CHATTANOOGA, TN
GALV | 0.022 | MIN | 48 | 1 | 45999 | PRIME | ASTM A653 CSB | G90 | CT | DRY | 0 | 0 | 0 | 0 | 0.022 | 0.0237 | 909981 | CHATTANOOGA, TN
GALV | 0.022 | MIN | 48 | 1 | 46039 | PRIME | ASTM A653 CSB | G90 | CT | DRY | 0 | 0 | 0 | 0 | 0.022 | 0.0237 | 909974 | CHATTANOOGA, TN
GALV | 0.023 | NOM | 44 | 1 | 10690 | PRIME | ASTM A653 DDS | G60 | NCT | LIGHT OIL | 0 | 24 | 46 | 43 | 0.023 | 0 | 929925 | EAST PITTSBURGH, PA
GALV | 0.023 | NOM | 44 | 1 | 20620 | PRIME | ASTM A653 DDS | G60 | NCT | LIGHT OIL | 0 | 24 | 45 | 46 | 0.023 | 0 | 929923 | EAST PITTSBURGH, PA
GALV | 0.023 | NOM | 44 | 1 | 20660 | PRIME | ASTM A653 DDS | G60 | NCT | LIGHT OIL | 0 | 24 | 45 | 46 | 0.023 | 0 | 929922 | EAST PITTSBURGH, PA
GALV | 0.023 | NOM | 44 | 1 | 11600 | PRIME | ASTM A653 DDS | G60 | NCT | LIGHT OIL | 0 | 24 | 46 | 43 | 0.023 | 0 | 929920 | EAST PITTSBURGH, PA
GALV | 0.023 | MIN | 60 | 1 | 22900 | PRIME | ASTM A653 CSB | G40 | CT | DRY | 0 | 0 | 0 | 0 | 0.023 | 0 | 927349 | EAST PITTSBURGH, PA
GALV | 0.023 | MIN | 60 | 1 | 22500 | PRIME | ASTM A653 CSB | G40 | CT | DRY | 0 | 0 | 0 | 0 | 0.023 | 0 | 927348 | EAST PITTSBURGH, PA
GALV | 0.023 | MIN | 39.1 | 1 | 35910 | EXCESS | C1006CSB | G30 | CT | DRY | 62 | 44.9 | 55.5 | 37 | 0.023 | 0.024 | 924546 | WIXOM, MI
GALV | 0.023 | MIN | 39.1 | 1 | 35400 | EXCESS | C1006CSB | G30 | CT | DRY | 0 | 0 | 0 | 0 | 0.023 | 0 | 924545 | TALLADEGA, AL
GALV | 0.023 | MIN | 39.1 | 1 | 35260 | EXCESS | C1006CSB | G30 | CT | DRY | 0 | 0 | 0 | 0 | 0.023 | 0 | 924542 | TALLADEGA, AL
GALV | 0.023 | MIN | 39.1 | 1 | 32340 | EXCESS | C1006CSB | G30 | CT | DRY | 0 | 0 | 0 | 0 | 0.023 | 0 | 924541 | TALLADEGA, AL
GALV | 0.023 | MIN | 60 | 1 | 22480 | PRIME | ASTM A653 CSB | G40 | CT | DRY | 0 | 0 | 0 | 0 | 0.023 | 0 | 922274 | EAST PITTSBURGH, PA
GALV | 0.023 | MIN | 60 | 1 | 22740 | PRIME | ASTM A653 CSB | G40 | CT | DRY | 0 | 0 | 0 | 0 | 0.023 | 0 | 922272 | EAST PITTSBURGH, PA
GALV | 0.023 | NOM | 39.125 | 1 | 36180 | SEC. | 1006-CSB | G30 | CT | DRY | 40 | 42.859 | 55.047 | 33 | 0.023 | 0.024 | 905627 | CLINTON, TN
GALV | 0.023 | NOM | 39.125 | 1 | 35570 | SEC. | 1006-CSB | G30 | CT | DRY | 39 | 47.255 | 57.045 | 35 | 0.023 | 0.024 | 905624 | CLINTON, TN
GALV | 0.023 | NOM | 39.062 | 1 | 34500 | SEC. | 1006-CSB | G30 | CT | DRY | 46 | 43.958 | 55.147 | 34 | 0.023 | 0.023 | 905621 | CLINTON, TN
GALV | 0.023 | NOM | 39.062 | 1 | 16210 | EXCESS | 1006-CSB | G30 | CT | DRY | 37 | 43.858 | 55.347 | 35 | 0.023 | 0.024 | 298143 | CLINTON, TN
GALV | 0.0255 | NOM | 70.7169 | 1 | 46600 | EXCESS | C1001IFDDQAK | 60G/60G | NCT | OIL | 32 | 21.5 | 43.42 | 44.31 | 0.027 | 0.026 | 918068 | CHATTANOOGA, TN
GALV | 0.0258 | NOM | 36.125 | 1 | 26510 | EXCESS | BH280 | G60 | CT | DRY | 45 | 40.1 | 53.75 | 37.61 | 0.024 | 0.0275 | 921610 | WIXOM, MI
GALV | 0.027 | MIN | 22 | 1 | 10880 | EXCESS | CR05 | 60/60 | NCT | OIL | 30 | 0 | 0 | 0 | 0.0275 | 0.028 | 921280 | WIXOM, MI
GALV | 0.027 | MIN | 22 | 1 | 10770 | EXCESS | CR05 | 60/60 | NCT | OIL | 29 | 0 | 0 | 0 | 0.028 | 0.027 | 921279 | WIXOM, MI
GALV | 0.027 | MIN | 22 | 1 | 10080 | EXCESS | CR05 | 60/60 | NCT | OIL | 32 | 0 | 0 | 0 | 0.028 | 0.028 | 921023 | WIXOM, MI
GALV | 0.027 | NOM | 43.125 | 1 | 22222 | EXCESS | CS TYPE B | G40 | NCT | OIL | 55 | 42.6 | 57.29 | 34.45 | 0.027 | 0.027 | 903060 | CHATTANOOGA, TN
GALV | 0.0275 | NOM | 59.8 | 1 | 27940 | EXCESS | C1006 | G60 | CT | DRY | 50 | 38.395 | 51.409 | 38.465 | 0.027 | 0.028 | 927990 | MONROE, MI
GALV | 0.0275 | NOM | 48 | 1 | 46410 | PRIME | ASTM A653 CSB | G60 | CT | DRY | 0 | 0 | 0 | 0 | 0.0275 | 0.0282 | 910007 | CHATTANOOGA, TN
GALV | 0.0275 | NOM | 60 | 1 | 46187 | PRIME | ASTM A653 CSB | G90 | CT | DRY | 0 | 0 | 0 | 0 | 0.0275 | 0.0278 | 910000 | CHATTANOOGA, TN
GALV | 0.0275 | NOM | 60 | 1 | 46209 | PRIME | ASTM A653 CSB | G90 | CT | DRY | 0 | 0 | 0 | 0 | 0.0275 | 0.0277 | 909998 | CHATTANOOGA, TN
GALV | 0.0275 | NOM | 60 | 1 | 46099 | PRIME | ASTM A653 CSB | G90 | CT | DRY | 0 | 0 | 0 | 0 | 0.0275 | 0.0278 | 909997 | CHATTANOOGA, TN
GALV | 0.0275 | NOM | 60 | 1 | 45724 | PRIME | ASTM A653 CSB | G90 | CT | DRY | 0 | 0 | 0 | 0 | 0.0275 | 0.0278 | 909995 | CHATTANOOGA, TN
GALV | 0.0275 | NOM | 60 | 1 | 45966 | PRIME | ASTM A653 CSB | G90 | CT | DRY | 0 | 0 | 0 | 0 | 0.0275 | 0 | 909993 | CHATTANOOGA, TN
GALV | 0.0278 | NOM | 48.29 | 1 | 24210 | EXCESS | DDS | G60 | CT | DRY | 0 | 21.501 | 45.196 | 45.474 | 0.027 | 0.0285 | 927980 | MONROE, MI
GALV | 0.0278 | NOM | 61.03 | 1 | 40900 | EXCESS | EDDS | 40G/40G |  | OIL | 32 | 26.2 | 44.11 | 44.57 | 0.0275 | 0.0265 | 920358 | ROMULUS, MI
GALV | 0.028 | NOM | 65.06 | 1 | 23690 | EXCESS | C1001IFDQAK | 60G60G | NCT | OIL | 29 | 23.3 | 41.7 | 49.41 | 0.0275 | 0.0275 | 923545 | WIXOM, MI
GALV | 0.028 | NOM | 63.2384 | 1 | 36250 | EXCESS | C1001IFDQAK | 60G/60G | NCT | OIL | 35 | 27.2 | 46.26 | 42.74 | 0.0286 | 0.028 | 922755 | CHATTANOOGA, TN
GALV | 0.028 | NOM | 63.375 | 1 | 33560 | EXCESS | C1001IFDQAK | 60G/60G | NCT | OIL | 36 | 25.9 | 47.59 | 39.87 | 0.0279 | 0.0278 | 922747 | CHATTANOOGA, TN
GALV | 0.028 | NOM | 57.777 | 1 | 42160 | SEC. | C1001IFDQAK | G30 | NCT | OIL | 0 | 19.5 | 41.27 | 46.98 | 0.028 | 0.027 | 300022 | CHATTANOOGA, TN
GALV | 0.0281 | NOM | 63.25 | 1 | 36290 | EXCESS | C1001IFDQAK | 60G/60G | NCT | OIL | 29 | 26.7 | 45.98 | 43.11 | 0.0278 | 0.0285 | 924054 | CHATTANOOGA, TN
GALV | 0.0281 | NOM | 65.625 | 1 | 44920 | EXCESS | C1001IFDQAK | G60 | CT | DRY | 31 | 21.9 | 46.36 | 46.4 | 0.0265 | 0.026 | 919841 | GARY, IN
GALV | 0.0286 | NOM | 64.28 | 1 | 13100 | EXCESS | EDDS | G60 | CT | DRY | 32 | 21.1 | 42.02 | 45.23 | 0.028 | 0.028 | 919847 | GARY, IN
GALV | 0.0288 | NOM | 60 | 1 | 27980 | EXCESS | C1006 | G60 | CT | DRY | 53 | 35.72 | 52.37 | 36.3 | 0.028 | 0.0285 | 928004 | MONROE, MI
GALV | 0.0288 | NOM | 60 | 1 | 27980 | EXCESS | C1006 | G60 | CT | DRY | 53 | 36.102 | 52.072 | 35.857 | 0.028 | 0.0285 | 928003 | MONROE, MI
GALV | 0.0288 | NOM | 64.28 | 1 | 50090 | EXCESS | DDS | 60G/60G | NCT | OIL | 33 | 25.6 | 44.06 | 40.97 | 0.028 | 0.028 | 910209 | WIXOM, MI
GALV | 0.029 | MIN | 48 | 1 | 23340 | PRIME | ASTM A653 CSB | G40 | CT | DRY | 0 | 0 | 0 | 0 | 0.029 | 0 | 923902 | EAST PITTSBURGH, PA
GALV | 0.029 | MIN | 48 | 1 | 23160 | PRIME | ASTM A653 CSB | G40 | CT | DRY | 0 | 0 | 0 | 0 | 0.029 | 0 | 923901 | EAST PITTSBURGH, PA
GALV | 0.029 | NOM | 56.81 | 1 | 44440 | EXCESS | C1001IFDQAK | G40 | NCT | OIL | 48 | 33 | 44 | 41.4 | 0.029 | 0.028 | 923035 | CLINTON, TN
GALV | 0.029 | MIN | 67.937 | 1 | 30110 | EXCESS | EDDS | G30 | NCT | OIL | 29 | 24.1 | 44.34 | 48.16 | 0.029 | 0.028 | 916864 | WIXOM, MI
GALV | 0.029 | MIN | 67.875 | 1 | 27980 | EXCESS | EDDS | G30 | NCT | OIL | 25 | 23.4 | 43.72 | 47.75 | 0.029 | 0.0285 | 916863 | WIXOM, MI
GALV | 0.029 | NOM | 48.5 | 1 | 22790 | EXCESS | SQ80MY | G40 | NCT | DRY | 85 | 79.7 | 80.37 | 5.34 | 0.029 | 0.029 | 294994 | CLINTON, TN
GALV | 0.0295 | NOM | 41.5 | 1 | 16930 | EXCESS | C1008SQ80MY | G90 | CT | DRY | 70 | 88.5 | 95.74 | 3.84 | 0.029 | 0.03 | 287813 | WIXOM, MI
GALV | 0.0295 | NOM | 48.5 | 1 | 41540 | PRIME | SS50 | G40 | CT | DRY | 87 | 50.5 | 57.67 | 30.89 | 0.031 | 0.0302 | 263217 | WIXOM, MI
GALV | 0.0295 | NOM | 48.5 | 1 | 39170 | PRIME | SS50 | G40 | CT | DRY | 86 | 51.2 | 59.28 | 29.69 | 0.03 | 0.0291 | 263216 | WIXOM, MI
GALV | 0.03 | NOM | 57.31 | 1 | 46400 | EXCESS | C1001BH | G60 | NCT | LIGHT OIL | 52 | 36.556 | 51.261 | 38.003 | 0.029 | 0.03 | 927997 | MONROE, MI
GALV | 0.03 | NOM | 43.974 | 1 | 22950 | EXCESS | C1008SQ33my | G60 | NCT | DRY | 48 | 40.5 | 48.56 | 38.53 | 0.03 | 0.029 | 923341 | ROMULUS, MI
GALV | 0.03 | NOM | 63.2185 | 1 | 46930 | EXCESS | C1001BH210CQ | 50G/50G | NCT | PRELUBE-G | 47 | 35.1 | 50.25 | 36.92 | 0.029 | 0.0285 | 914992 | WIXOM, MI
GALV | 0.03 | NOM | 48.3125 | 1 | 23460 | EXCESS | 80XLF | G30 | NCT | OIL | 91 | 86.7 | 90.26 | 16.68 | 0.029 | 0.031 | 276079 | WIXOM, MI
GALV | 0.0304 | NOM | 48.4375 | 1 | 19780 | EXCESS | C1006SQ70MY | G90 | NCT | OIL | 88 | 75.8 | 75.96 | 15.39 | 0.032 | 0.0315 | 911078 | WIXOM, MI
GALV | 0.0305 | NOM | 49.5625 | 1 | 40080 | EXCESS | C1001IFDQAK | 50G/50G | NCT | OIL | 39 | 0 | 0 | 0 | 0.03 | 0.031 | 925671 | WIXOM, MI
GALV | 0.0306 | NOM | 59.625 | 1 | 40820 | EXCESS | C1001IF | G60 | NCT | LIGHT OIL | 45 | 0 | 0 | 0 | 0.0306 | 0 | 926838 | DELTA, OH
GALV | 0.0309 | MIN | 48.375 | 1 | 13940 | EXCESS | SQ80MY | G60 | NCT | DRY | 87 | 101 | 101.25 | 2.24 | 0.03 | 0.0317 | 912957 | WIXOM, MI
GALV | 0.0311 | NOM | 48.187 | 1 | 43160 | EXCESS | C1006SQ80MY | G90 | CT | OIL | 91 | 92.1 | 99.91 | 9.09 | 0.031 | 0.031 | 923179 | CLINTON, TN
GALV | 0.0311 | NOM | 68.75 | 1 | 44620 | EXCESS | CSC |  |  | OIL | 62 | 51.3 | 55.62 | 31.73 | 0.033 | 0.031 | 921602 | CHATTANOOGA, TN
GALV | 0.0315 | NOM | 48.25 | 1 | 46960 | PRIME | ASTM A653 CSB | G60 | CT | DRY | 0 | 0 | 0 | 0 | 0.03 | 0.031 | 919640 | CHATTANOOGA, TN
GALV | 0.0315 | NOM | 48 | 1 | 46680 | PRIME | ASTM A653 CSB | G60 | CT | DRY | 0 | 0 | 0 | 0 | 0.0311 | 0.0315 | 919639 | CHATTANOOGA, TN
GALV | 0.0315 | NOM | 48 | 1 | 44868 | PRIME | ASTM A653 CSB | G60 | CT | DRY | 66 | 51.4 | 58.93 | 31.49 | 0.035 | 0.032 | 910858 | CHATTANOOGA, TN
GALV | 0.0317 | NOM | 57.5 | 1 | 41600 | EXCESS | 60XLK | 60G/60G | NCT | OIL | 84 | 0 | 0 | 0 | 0.031 | 0.029 | 930496 | WIXOM, MI
GALV | 0.032 | NOM | 58.06 | 1 | 46440 | EXCESS | C1001IFDQAK | G30 | NCT | OIL | 24 | 18.9 | 42.12 | 45.77 | 0.032 | 0.0315 | 923546 | WIXOM, MI
GALV | 0.032 | NOM | 69.6875 | 1 | 47410 | EXCESS | C1001IFDQAK | G30 | NCT | OIL | 23 | 19.4 | 43.16 | 48.32 | 0.032 | 0.032 | 922438 | WIXOM, MI
GALV | 0.032 | NOM | 31.496 | 1 | 18495 | EXCESS | C1001IFDQAK | 60G/60G | NCT | OIL | 25 | 23.739 | 44.675 | 44.6 | 0.032 | 0.032 | 919835 | CLINTON, TN
GALV | 0.032 | NOM | 31.496 | 1 | 18365 | EXCESS | C1001IFDQAK | 60G/60G | NCT | OIL | 30 | 23.753 | 44.357 | 45.3 | 0.032 | 0.032 | 919832 | CLINTON, TN
GALV | 0.032 | NOM | 31.496 | 1 | 18495 | EXCESS | C1001IFDQAK | 60G/60G | NCT | OIL | 29 | 22.947 | 43.91 | 43.2 | 0.032 | 0.033 | 919824 | CLINTON, TN
GALV | 0.032 | NOM | 31.496 | 1 | 18195 | EXCESS | C1001IFDQAK | 60G/60G | NCT | OIL | 26 | 22.947 | 43.91 | 43.2 | 0.032 | 0.033 | 919817 | CLINTON, TN
GALV | 0.0321 | NOM | 62.75 | 1 | 43020 | EXCESS | C1001BHCQ | 50G/50G | NCT | OIL | 47 | 21 | 45.5 | 41.47 | 0.031 | 0.0317 | 926099 | CHATTANOOGA, TN
GALV | 0.033 | NOM | 47.987 | 1 | 29880 | EXCESS | C1001BH210CQ | G30 | NCT | OIL | 44 | 42.4 | 50.19 | 38.63 | 0.0325 | 0.0335 | 924344 | WIXOM, MI
GALV | 0.0333 | NOM | 64 | 1 | 23700 | EXCESS | C1001IFDQAK | 60G/60G | NCT | DRY | 37 | 0 | 0 | 0 | 0.0325 | 0.034 | 921206 | WIXOM, MI
GALV | 0.0335 | NOM | 61.656 | 1 | 27980 | EXCESS | C1001IFDQAK | G30 | NCT | OIL | 27 | 0 | 0 | 0 | 0.033 | 0.034 | 922212 | WIXOM, MI
GALV | 0.0335 | NOM | 48.0625 | 1 | 18560 | SEC. | SS80 | G60 | CT | DRY | 85 | 81.1 | 86.65 | 15.56 | 0.033 | 0.034 | 902507 | WIXOM, MI
GALV | 0.0336 | NOM | 69.4375 | 1 | 20890 | EXCESS | C1001IFDQAK | 60G/60G | NCT | PRELUBE-G | 26 | 22.8 | 42.89 | 44.28 | 0.0325 | 0.0325 | 919871 | WIXOM, MI
GALV | 0.0338 | NOM | 54.8 | 1 | 39070 | SEC. | C1001BH210CQ | G60 | NCT | OIL | 51 | 42.5 | 51.35 | 40 | 0.033 | 0.0345 | 925476 | WIXOM, MI
GALV | 0.034 | NOM | 48.389 | 1 | 22509 | EXCESS | C1001IFDQAK | G30 | NCT | DRY | 31 | 20.4 | 44.69 | 45.66 | 0.034 | 0.035 | 926110 | CLINTON, TN
GALV | 0.034 | NOM | 44.737 | 1 | 21296 | EXCESS | C1001IFDDQAK | G30 | NCT | DRY | 29 | 20 | 44.41 | 45.83 | 0.034 | 0.034 | 926089 | CLINTON, TN
GALV | 0.034 | NOM | 70.1719 | 1 | 38600 | EXCESS | C1001IFDQAK | 60G/60G | NCT | OIL | 26 | 21.1 | 42.89 | 47.41 | 0.0335 | 0.0325 | 924959 | WIXOM, MI
GALV | 0.034 | NOM | 48.141 | 1 | 22531 | EXCESS | C1001IFDQAK | G30 | NCT | OIL | 33 | 23.8 | 44.65 | 44.1 | 0.034 | 0.034 | 923345 | CLINTON, TN
GALV | 0.034 | NOM | 61.9375 | 1 | 26800 | EXCESS | C1001IFDQAK | G30 | NCT | OIL | 22 | 17.6 | 43.94 | 46.12 | 0.034 | 0.034 | 922137 | WIXOM, MI
GALV | 0.034 | NOM | 59.75 | 1 | 54060 | EXCESS | C1001IFDQAK | G90 | NCT | OIL | 41 | 29.6 | 50.4 | 36.9 | 0.035 | 0.035 | 921392 | WIXOM, MI
GALV | 0.034 | NOM | 66.25 | 1 | 32770 | EXCESS | C1001IFDQAK | G30 | NCT | OIL | 25 | 21.7 | 42.53 | 44.92 | 0.0335 | 0.0335 | 918979 | WIXOM, MI
GALV | 0.0341 | NOM | 68 | 1 | 36930 | EXCESS | C1001IFDQAK | 60G/60G | NCT | OIL | 26 | 21.8 | 43.38 | 47.61 | 0.0335 | 0.0335 | 920377 | WIXOM, MI
GALV | 0.0342 | NOM | 70.1875 | 1 | 38280 | SEC. | C1001IFDQAK | 60G60G | NCT | OIL | 25 | 21.3 | 42.32 | 47.58 | 0.0335 | 0.0335 | 925792 | WIXOM, MI
GALV | 0.0345 | NOM | 70.187 | 1 | 34710 | SEC. | C1001IFDQAK | G60 | NCT | OIL | 22 | 19 | 42.54 | 47.52 | 0.033 | 0.036 | 913583 | WIXOM, MI
GALV | 0.0353 | NOM | 57.5625 | 1 | 48240 | EXCESS | C1001IFDQAK | 60G/60G | NCT | OIL | 28 | 23.2 | 43.81 | 48.82 | 0.0345 | 0.0355 | 921400 | WIXOM, MI
GALV | 0.0353 | NOM | 57.375 | 1 | 47770 | EXCESS | C1001IFDQAK | 60G/60G | NCT | OIL | 26 | 20.8 | 43.04 | 44.07 | 0.0355 | 0.0345 | 915231 | WIXOM, MI
GALV | 0.0358 | NOM | 70.08 | 1 | 47670 | EXCESS | A653 DDS | G40 | NCT | LIGHT OIL | 29 | 22.2 | 42.29 | 46.33 | 0.035 | 0.035 | 926452 | WIXOM, MI
GALV | 0.0359 | NOM | 67.49 | 1 | 42230 | EXCESS | C1001IFDQAK | 60/60 | NCT | OIL | 30 | 21.9 | 46.76 | 43.19 | 0.0359 | 0.036 | 924059 | CHATTANOOGA, TN
GALV | 0.036 | NOM | 45.812 | 1 | 16578 | EXCESS | C1008SQ40my | G30 | CT | DRY | 63 | 45.1 | 59.37 | 33.64 | 0.036 | 0.035 | 926088 | CLINTON, TN
GALV | 0.036 | NOM | 45.39 | 1 | 21210 | EXCESS | 60XLF | 60G/60G | NCT | OIL | 82 | 67.1 | 76 | 25.53 | 0.0375 | 0.0365 | 923595 | WIXOM, MI
GALV | 0.036 | NOM | 42.88 | 1 | 52140 | EXCESS | SS80 | G40 | NCT | OIL | 92 | 90.6 | 92.07 | 12.66 | 0.036 | 0.036 | 919771 | CHATTANOOGA, TN
GALV | 0.0361 | MIN | 48 | 1 | 21760 | PRIME | ASTM A653 CSB | G90 | CT | DRY | 0 | 0 | 0 | 0 | 0.0361 | 0 | 927739 | EAST PITTSBURGH, PA
GALV | 0.0361 | MIN | 60 | 1 | 22280 | PRIME | ASTM A653 CSB | G40 | CT | DRY | 0 | 0 | 0 | 0 | 0.0361 | 0 | 927346 | EAST PITTSBURGH, PA
GALV | 0.0361 | MIN | 60 | 1 | 10000 | PRIME | ASTM A653 CSB | G90 | CT | DRY | 0 | 0 | 0 | 0 | 0.0361 | 0 | 920962 | EAST PITTSBURGH, PA
GALV | 0.0361 | MIN | 60 | 1 | 10000 | PRIME | ASTM A653 CSB | G90 | CT | DRY | 0 | 0 | 0 | 0 | 0.0361 | 0 | 920959 | EAST PITTSBURGH, PA
GALV | 0.0361 | MIN | 60 | 1 | 10000 | PRIME | ASTM A653 CSB | G90 | CT | DRY | 0 | 0 | 0 | 0 | 0.0361 | 0 | 920954 | EAST PITTSBURGH, PA
GALV | 0.0366 | NOM | 60.3514 | 1 | 19000 | EXCESS | C1001IFDQAK | G40 | NCT | OIL | 26 | 22 | 44.18 | 45.6 | 0.036 | 0.37 | 926888 | CLINTON, TN
GALV | 0.0366 | NOM | 55.125 | 1 | 21220 | EXCESS | C1001IFDQAK | G90 | CT | OIL | 28 | 22.7 | 44.87 | 42.47 | 0.036 | 0.036 | 917576 | CLINTON, TN
GALV | 0.0366 | NOM | 55.125 | 1 | 23140 | EXCESS | C1001IFDQAK | G90 | CT | OIL | 31 | 21.7 | 45.02 | 42.05 | 0.0366 | 0 | 916690 | CLINTON, TN
GALV | 0.0367 | NOM | 55.125 | 1 | 22360 | EXCESS | C1001IFDQAK | G90 | CT | OIL | 27 | 21.6 | 44.13 | 47.62 | 0.0367 | 0 | 916689 | CLINTON, TN
GALV | 0.0367 | NOM | 55.125 | 1 | 23120 | EXCESS | C1001IFDQAK | G90 | CT | OIL | 28 | 0 | 0 | 0 | 0.0367 | 0 | 916688 | CLINTON, TN
GALV | 0.037 | NOM | 38.5 | 1 | 17310 | EXCESS | C1020SQ50MY | G90 | NCT | OIL | 76 | 57 | 72.04 | 29.11 | 0.0385 | 0.0385 | 923522 | WIXOM, MI
GALV | 0.037 | NOM | 38.5 | 1 | 16490 | EXCESS | C1020SQ50MY | G90 | NCT | OIL | 78 | 57.2 | 71.68 | 29.11 | 0.0375 | 0.0375 | 922870 | WIXOM, MI
GALV | 0.0384 | NOM | 60.3755 | 1 | 51670 | SEC. | C1001BH210CQ | G90 | NCT | OIL | 65 | 48.7 | 55.83 | 32.89 | 0.0378 | 0.0389 | 915736 | WIXOM, MI
GALV | 0.0392 | NOM | 61.5 | 1 | 40580 | EXCESS | C1001IFDQAK | G30 | CT | OIL | 44 | 28.3 | 44.42 | 44.82 | 0.0415 | 0.038 | 904596 | CHATTANOOGA, TN
GALV | 0.0395 | NOM | 56.9375 | 1 | 50900 | EXCESS | C1006 | G40 | NCT | LIGHT OIL | 57 | 40.2 | 52.7 | 39.9 | 0.0395 | 0 | 923105 | DELTA, OH
GALV | 0.04 | NOM | 72.0625 | 1 | 18650 | SEC. | C1001IFDQAK | G40 | NCT | OIL | 45 | 23 | 44.2 | 45.92 | 0.0395 | 0.0415 | 903885 | WIXOM, MI
GALV | 0.045 | MIN | 48 | 1 | 22400 | PRIME | ASTM A653 CSB | G90 | CT | DRY | 0 | 0 | 0 | 0 | 0.045 | 0 | 927341 | EAST PITTSBURGH, PA
GALV | 0.045 | MIN | 48 | 1 | 22280 | PRIME | ASTM A653 CSB | G90 | CT | DRY | 0 | 0 | 0 | 0 | 0.045 | 0 | 927339 | EAST PITTSBURGH, PA
GALV | 0.045 | MIN | 48 | 1 | 21500 | PRIME | ASTM A653 CSB | G90 | CT | DRY | 0 | 0 | 0 | 0 | 0.045 | 0 | 924431 | EAST PITTSBURGH, PA
GALV | 0.045 | MIN | 48 | 1 | 22000 | PRIME | ASTM A653 CSB | G90 | CT | DRY | 0 | 0 | 0 | 0 | 0.045 | 0 | 924430 | EAST PITTSBURGH, PA
GALV | 0.045 | MIN | 48 | 1 | 22480 | PRIME | ASTM A653 CSB | G90 | CT | DRY | 0 | 0 | 0 | 0 | 0.045 | 0 | 924178 | EAST PITTSBURGH, PA
GALV | 0.045 | MIN | 48 | 1 | 23320 | PRIME | ASTM A653 CSB | G90 | CT | DRY | 0 | 0 | 0 | 0 | 0.045 | 0 | 924177 | EAST PITTSBURGH, PA
GALV | 0.046 | NOM | 60 | 1 | 47660 | PRIME | ASTM A653 CSB | G40 | NCT | LIGHT OIL | 52 | 0 | 0 | 0 | 0.045 | 0.045 | 930568 | WIXOM, MI
GALV | 0.046 | MIN | 60 | 1 | 43230 | PRIME | ASTM A653 HSLA 50 | G40 | NCT | LIGHT OIL | 81 | 57 | 67 | 31 | 0.0465 | 0.0465 | 926550 | WIXOM, MI
GALV | 0.0465 | MIN | 60 | 1 | 24250 | PRIME | ASTM A653 HSLA 50 | G40 | NCT | LIGHT OIL | 82 | 54.214 | 69 | 28 | 0.046 | 0.047 | 926578 | WIXOM, MI
GALV | 0.0527 | NOM | 50.03 | 1 | 49470 | SEC. | C1001BH240CQ | G30 | NCT | OIL | 55 | 38.2 | 49.7 | 39.19 | 0.052 | 0.056 | 928016 | WIXOM, MI
GALV | 0.053 | MIN | 60.125 | 1 | 21000 | EXCESS | CSB | G60 | NCT | LIGHT OIL | 62 | 42.1 | 54.01 | 37.11 | 0.0555 | 0.0555 | 925529 | WIXOM, MI
GALV | 0.0531 | NOM | 55.0625 | 1 | 41480 | EXCESS | DP720/980 | 50G/50G | NCT | OIL | 100 | 101.5 | 145.59 | 10.62 | 0.054 | 0.052 | 924170 | WIXOM, MI
GALV | 0.0531 | NOM | 55.4979 | 1 | 38660 | EXCESS | DP720/980 | 50G/50G | NCT | OIL | 100 | 113.4 | 148.64 | 11.19 | 0.0535 | 0.0515 | 923612 | WIXOM, MI
GALV | 0.0531 | NOM | 55 | 1 | 39290 | EXCESS | DP720/980 | 50G/50G | NCT | OIL | 100 | 121.86 | 151.855 | 9 | 0.054 | 0.053 | 922824 | WIXOM, MI
GALV | 0.0531 | NOM | 55.406 | 1 | 39400 | EXCESS | DP720/980 | 50G/50G | NCT | OIL | 100 | 121.86 | 151.855 | 9 | 0.051 | 0.051 | 922821 | WIXOM, MI
GALV | 0.0531 | NOM | 55.187 | 1 | 40850 | EXCESS | DP720/980 | 50G/50G | NCT | OIL | 100 | 117.7 | 147.85 | 9.65 | 0.0515 | 0.0515 | 922568 | WIXOM, MI
GALV | 0.0532 | NOM | 55.031 | 1 | 40050 | EXCESS | DP720/980 | 50G/50G | NCT | OIL | 100 | 105.9 | 146.67 | 10.44 | 0.0525 | 0.052 | 922991 | WIXOM, MI
GALV | 0.0532 | NOM | 55.25 | 1 | 40870 | EXCESS | DP720/980 | 50G/50G | NCT | OIL | 100 | 111.5 | 148.65 | 8.83 | 0.0555 | 0.0515 | 922567 | WIXOM, MI
GALV | 0.0533 | NOM | 60 | 1 | 42940 | SEC. | C1006CSB |  | NCT | OIL | 71 | 0 | 0 | 0 | 0.0545 | 0.0535 | 930570 | WIXOM, MI
GALV | 0.0533 | NOM | 55.3125 | 1 | 40450 | EXCESS | DP720/980 | 50G/50G | NCT | OIL | 100 | 116.1 | 151.13 | 10.14 | 0.049 | 0.0515 | 924217 | WIXOM, MI
GALV | 0.0533 | NOM | 55.093 | 1 | 40410 | EXCESS | DP720/980 | 50G/50G | NCT | OIL | 100 | 108.1 | 143.93 | 10.09 | 0.0525 | 0.0515 | 922986 | WIXOM, MI
GALV | 0.0535 | NOM | 36.923 | 1 | 24080 | EXCESS | 80XLF | G60 | NCT | OIL | 93 | 85.2 | 100.25 | 15.48 | 0.0535 | 0.0525 | 923335 | WIXOM, MI
GALV | 0.0535 | NOM | 36.875 | 1 | 27370 | EXCESS | DP590 | 60G/60G | NCT | OIL | 93 | 74.5 | 98.47 | 16.15 | 0.0545 | 0.0545 | 916019 | WIXOM, MI
GALV | 0.0545 | NOM | 48.6875 | 1 | 44120 | SEC. | C1006CQ | G30 | NCT | DRY | 53 | 41.3 | 48.12 | 41.31 | 0.054 | 0.055 | 923332 | WIXOM, MI
GALV | 0.0547 | NOM | 48.0001 | 1 | 45470 | SEC. | C1006CQ | G30 | NCT | DRY | 59 | 46.2 | 52.38 | 33.88 | 0.053 | 0.0563 | 923880 | WIXOM, MI
GALV | 0.055 | NOM | 48.5 | 1 | 40080 | EXCESS | CSB | G40 | NCT | OIL | 61 | 42.1 | 55.33 | 37.33 | 0.0555 | 0.0545 | 922854 | WIXOM, MI
GALV | 0.055 | NOM | 55.5 | 1 | 46000 | SEC. | C1006CQ | G30 | NCT | OIL | 53 | 40.6 | 48.92 | 40.3 | 0.054 | 0.056 | 918563 | WIXOM, MI
GALV | 0.056 | MIN | 48 | 1 | 21500 | PRIME | ASTM A653 CSB | G40 | CT | DRY | 0 | 0 | 0 | 0 | 0.056 | 0 | 927352 | EAST PITTSBURGH, PA
GALV | 0.056 | MIN | 48 | 1 | 21660 | PRIME | ASTM A653 CSB | G40 | CT | DRY | 0 | 0 | 0 | 0 | 0.056 | 0 | 927351 | EAST PITTSBURGH, PA
GALV | 0.0565 | MIN | 48 | 1 | 22160 | PRIME | ASTM A653 CSB | G90 | CT | DRY | 0 | 0 | 0 | 0 | 0.0565 | 0 | 930406 | EAST PITTSBURGH, PA
GALV | 0.0565 | MIN | 48 | 1 | 22260 | PRIME | ASTM A653 CSB | G90 | CT | DRY | 0 | 0 | 0 | 0 | 0.0565 | 0 | 930405 | EAST PITTSBURGH, PA
GALV | 0.0565 | MIN | 48 | 1 | 21760 | PRIME | ASTM A653 CSB | G90 | CT | DRY | 0 | 0 | 0 | 0 | 0.0565 | 0 | 928357 | EAST PITTSBURGH, PA
GALV | 0.0565 | MIN | 48 | 1 | 21770 | PRIME | ASTM A653 CSB | G90 | CT | DRY | 0 | 0 | 0 | 0 | 0.0565 | 0 | 928351 | EAST PITTSBURGH, PA
GALV | 0.0565 | MIN | 48 | 1 | 22140 | PRIME | ASTM A653 CSB | G90 | CT | DRY | 0 | 0 | 0 | 0 | 0.0565 | 0 | 924427 | EAST PITTSBURGH, PA
GALV | 0.0565 | MIN | 48 | 1 | 22620 | PRIME | ASTM A653 CSB | G90 | CT | DRY | 80 | 0 | 0 | 0 | 0.0565 | 0 | 924426 | EAST PITTSBURGH, PA
GALV | 0.0565 | MIN | 48 | 1 | 22340 | PRIME | ASTM A653 CSB | G90 | CT | DRY | 0 | 0 | 0 | 0 | 0.0565 | 0 | 924413 | EAST PITTSBURGH, PA
GALV | 0.0565 | MIN | 48 | 1 | 22900 | PRIME | ASTM A653 CSB | G90 | CT | DRY | 80 | 0 | 0 | 0 | 0.0565 | 0 | 924406 | EAST PITTSBURGH, PA
GALV | 0.057 | MIN | 49.47 | 1 | 28780 | EXCESS | C1006CQ | G30 | NCT | DRY | 63 | 45.2 | 54.55 | 37.73 | 0.057 | 0.056 | 926907 | CLINTON, TN
GALV | 0.057 | MIN | 54.19 | 1 | 30260 | EXCESS | 70XLK | G40 | CT | DRY | 87 | 75.7 | 85.96 | 19.29 | 0.0557 | 0.0554 | 925840 | CHATTANOOGA, TN
GALV | 0.0574 | NOM | 60.125 | 1 | 40930 | EXCESS | C1008 | G40 | NCT | LIGHT OIL | 56 | 38.833 | 51.294 | 36 | 0.0565 | 0.0582 | 926807 | DELTA, OH
GALV | 0.0575 | NOM | 60 | 1 | 47110 | PRIME | ASTM A653 CSB | G40 | NCT | LIGHT OIL | 60 | 41.1 | 54.11 | 31.96 | 0.0565 | 0.0565 | 928191 | WIXOM, MI
GALV | 0.0584 | NOM | 59.9464 | 1 | 22040 | EXCESS | C1006CS-B | G90 | CT | DRY | 54 | 36.9 | 51.49 | 36.21 | 0.058 | 0.058 | 916946 | CHATTANOOGA, TN
GALV | 0.059 | NOM | 52.97 | 1 | 43440 | EXCESS | C1006CQ | G60 | NCT | OIL | 60 | 41.8 | 53.71 | 36.2 | 0.058 | 0.059 | 926913 | CLINTON, TN
GALV | 0.0595 | NOM | 60 | 1 | 45800 | PRIME | SAE J1392 050XLF | G40 | NCT | LIGHT OIL | 76 | 50.9 | 61.2 | 29 | 0.0585 | 0.0585 | 923475 | WIXOM, MI
GALV | 0.062 | NOM | 48.281 | 1 | 29950 | EXCESS | C1008SQ40MY | G40 | CT | DRY | 66 | 47.4 | 57.69 | 36.25 | 0.0635 | 0.0635 | 923747 | WIXOM, MI
GALV | 0.0625 | NOM | 55 | 1 | 40200 | SEC. | HSLA80 | G40 | NCT | LIGHT OIL | 100 | 124.5 | 129.98 | 5.16 | 0.062 | 0.063 | 283811 | CLINTON, TN
GALV | 0.065 | MIN | 47.9375 | 1 | 19950 | EXCESS | C1006CQ | G30 | CT | OIL | 64 | 43.8 | 54.78 | 32.5 | 0.065 | 0.0635 | 917333 | WIXOM, MI
GALV | 0.0655 | NOM | 48.4375 | 1 | 46480 | EXCESS | C1008CQ | G60 | CT | DRY | 59 | 43.3 | 57.65 | 32.63 | 0.063 | 0.066 | 923864 | MONROE, MI
GALV | 0.069 | MIN | 48 | 1 | 45400 | PRIME | ASTM A653 CSB | G90 | CT | DRY | 65 | 0 | 0 | 0 | 0.0725 | 0.0725 | 928084 | WIXOM, MI
GALV | 0.069 | MIN | 48 | 1 | 44960 | PRIME | ASTM A653 CSB | G90 | CT | DRY | 59 | 36.9 | 51.82 | 35.84 | 0.0755 | 0.074 | 926959 | WIXOM, MI
GALV | 0.071 | NOM | 60 | 1 | 19440 | EXCESS | GRADE 380 | 60G/60G | NCT | OIL | 0 | 53.9 | 65.89 | 26.86 | 0.071 | 0.074 | 926811 | DETROIT, MI
GALV | 0.0728 | MIN | 60.13 | 1 | 17800 | EXCESS | C1006CQ | G40 | NCT | OIL | 73 | 46.8 | 56.25 | 34.48 | 0.0715 | 0.074 | 929919 | WIXOM, MI
GALV | 0.076 | NOM | 51.35 | 1 | 38515 | EXCESS | C1020SQ50MY | G30 | CT | DRY | 82 | 0 | 0 | 0 | 0.076 | 0.075 | 930495 | CLINTON, TN
GALV | 0.078 | NOM | 57.59 | 1 | 45779 | EXCESS | C1008SQ50MY | G40 | NCT | OIL | 75 | 54.6 | 63.76 | 27.43 | 0.077 | 0.078 | 917507 | CHATTANOOGA, TN
GALV | 0.0788 | NOM | 53.3828 | 1 | 11600 | SEC. | C1001IFDQAK | 60G60G | NCT | DRY | 41 | 20.6 | 39.67 | 47.38 | 0.078 | 0.0795 | 925522 | WIXOM, MI
GALV | 0.079 | NOM | 51.83 | 1 | 28285 | EXCESS | C1008CSB | G90 | CT | DRY | 74 | 52.8 | 66.22 | 27.35 | 0.0776 | 0.079 | 926786 | CHATTANOOGA, TN
GALV | 0.083 | MIN | 42.5 | 1 | 35760 | EXCESS | ASTM A1011 CSB | G60 | CT | DRY | 60 | 36.7 | 53.24 | 37.15 | 0.085 | 0.089 | 908865 | WIXOM, MI
GALV | 0.083 | MIN | 49 | 1 | 27530 | EXCESS | SS36 | G40 | CT | DRY | 76 | 48.7 | 64.17 | 29.19 | 0.0852 | 0.09 | 905007 | WIXOM, MI
GALV | 0.095 | MIN | 48 | 1 | 43440 | PRIME | ASTM A653 1006 CSB | G90 | CT | DRY | 0 | 0 | 0 | 0 | 0.095 | 0 | 929658 | EAST PITTSBURGH, PA
GALV | 0.095 | NOM | 35.0948 | 1 | 32040 | EXCESS | SQ80MY | 60G/60G | NCT | OIL | 93 | 85.7 | 98.24 | 18.97 | 0.0951 | 0.0951 | 916941 | CHATTANOOGA, TN
GALV | 0.095 | NOM | 35.1319 | 1 | 15040 | EXCESS | SQ80MY | 60G/60G | NCT | OIL | 92 | 82.7 | 96.99 | 19.78 | 0.094 | 0.094 | 916939 | CHATTANOOGA, TN
GALV | 0.0966 | NOM | 45.1 | 1 | 39300 | EXCESS | 50MY | G60 | CT | DRY | 77 | 0 | 0 | 0 | 0.0946 | 0.1 | 925637 | DELTA, OH
GALV | 0.0966 | MIN | 47.812 | 1 | 34370 | SEC. | ASTM A653 SS33 | G90 | CT | DRY | 69 | 45 | 60 | 32 | 0.098 | 0.1 | 912213 | CLINTON, TN
GALV | 0.097 | NOM | 59.95 | 1 | 36890 | EXCESS | HSLA60 | G40 | NCT | LIGHT OIL | 85 | 0 | 0 | 0 | 0.096 | 0.0984 | 909517 | DELTA, OH
GALV | 0.0984 | NOM | 48.75 | 1 | 39590 | EXCESS | C1021SQ | G40 | NCT | LIGHT OIL | 87 | 0 | 0 | 0 | 0.0984 | 0 | 929753 | DELTA, OH
GALV | 0.099 | NOM | 60.5 | 1 | 29350 | EXCESS | C1006CQ | G90 | PHOS | DRY | 60 | 39.7 | 51.37 | 30.76 | 0.1035 | 0.0995 | 928079 | WIXOM, MI
GALV | 0.1 | NOM | 50.49 | 1 | 32430 | EXCESS | C1008SQ50MY | G40 | CT | OIL | 74 | 50.4 | 62.16 | 26.54 | 0.0984 | 0.0972 | 926782 | CHATTANOOGA, TN
GALV | 0.1022 | NOM | 48.03 | 1 | 40970 | EXCESS | C1006 CSB | G40 | CT | DRY | 65 | 40.2 | 54.11 | 35.64 | 0.103 | 0.103 | 923149 | CLINTON, TN
GALV | 0.103 | NOM | 50.8 | 1 | 41734 | EXCESS | C1008SQ36MY | G60 | CT | OIL | 72 | 0 | 0 | 0 | 0.1031 | 0.1029 | 930527 | CHATTANOOGA, TN
GALV | 0.104 | NOM | 36.06 | 1 | 33780 | EXCESS | C1020SQ50MY | G60 |  | OIL | 70 | 49.9 | 58.99 | 31.16 | 0.107 | 0.107 | 922873 | WIXOM, MI
GALV | 0.106 | NOM | 60.07 | 1 | 42384 | EXCESS | C1008CS-B | G90 | CT | OIL | 79 | 55.3 | 68.5 | 23.02 | 0.105 | 0.105 | 917521 | CHATTANOOGA, TN
GALV | 0.113 | MIN | 48 | 1 | 22470 | PRIME | ASTM A653 CSB | G90 | CT | DRY | 0 | 0 | 0 | 0 | 0.113 | 0 | 926471 | EAST PITTSBURGH, PA
GALV | 0.113 | MIN | 48 | 1 | 21300 | PRIME | ASTM A653 CSB | G90 | CT | DRY | 0 | 0 | 0 | 0 | 0.113 | 0 | 926470 | EAST PITTSBURGH, PA
GALV | 0.114 | MIN | 60.1 | 1 | 49870 | SEC. | ASTM A1011 DSB | G60 | CT | DRY | 58 | 0 | 0 | 0 | 0.1185 | 0.125 | 910214 | DELTA, OH
GALV | 0.1197 | NOM | 52.25 | 1 | 42460 | PRIME | SS55 | G90 | CT | DRY | 81 | 59.4 | 80.67 | 25.66 | 0.1181 | 0.121 | 909470 | DELTA, OH
GALV | 0.12 | NOM | 48.6 | 1 | 45140 | EXCESS | C1006CSB | G30 | CT | DRY | 53 | 31 | 46.62 | 39.83 | 0.122 | 0.119 | 925825 | CLINTON, TN
GALV | 0.12 | NOM | 56.5 | 1 | 48200 | SEC. | C1006CQ | G30 | NCT | DRY | 57 | 34.5 | 48.38 | 35.48 | 0.1275 | 0.102 | 924560 | WIXOM, MI
GALV | 0.1287 | NOM | 28.25 | 1 | 14040 | EXCESS | HSLA65 | G40 | NCT | LIGHT OIL | 85 | 69.1 | 78.25 | 26.27 | 0.128 | 0.1291 | 900800 | DELTA, OH