## COATED
Class | Gauge | Type | Width | # | Weight | Condition | Inv Grade | Coating | CT/NCT | Oil/Dry | RB | Y | T | E | ID | OD | Tag# | Location
ALUM | 0.0228 | NOM | 59.3125 | 1 | 44030 | EXCESS | C1008SQ50my | AZ55 | NCT | LIGHT OIL | 71 | 57.8 | 67.9 | 21.92 | 0.0228 | 0.0245 | 923536 | WIXOM, MI
ALUM | 0.0235 | NOM | 59.375 | 1 | 41320 | EXCESS | C1008SQ60MY | AZ50 | NCT | LIGHT OIL | 72 | 60.2 | 66.98 | 23.88 | 0.0235 | 0.024 | 923538 | WIXOM, MI
ALUM | 0.0236 | NOM | 59.3125 | 1 | 41410 | EXCESS | C1008SQ50MY | AZ50 | NCT | LIGHT OIL | 71 | 58.5 | 66.09 | 20.55 | 0.0236 | 0.0245 | 923540 | WIXOM, MI
ALUM | 0.0236 | NOM | 59.3125 | 1 | 40350 | EXCESS | C1008SQ50MY | AZ50 | NCT | OIL | 72 | 64.7 | 70.13 | 22.37 | 0.0236 | 0.024 | 923539 | WIXOM, MI
ALUM | 0.0245 | NOM | 59.375 | 1 | 42740 | EXCESS | C1008SQ50MY | AZ55 | NCT | OIL | 69 | 57.2 | 69.26 | 23 | 0.0245 | 0.0235 | 918252 | WIXOM, MI
ALUM | 0.0246 | NOM | 59.3125 | 1 | 44000 | EXCESS | C1008SQ50MY | AZ55 | NCT | OIL | 71 | 59 | 70.97 | 23.45 | 0.0246 | 0.0245 | 923541 | WIXOM, MI
ALUM | 0.0315 | NOM | 53.937 | 1 | 37760 | EXCESS | 60XLF | T140 | NCT | OIL | 73 | 62.1 | 73.7 | 25 | 0.031 | 0.031 | 918178 | CLINTON, TN
ALUM | 0.0315 | NOM | 53.937 | 1 | 33910 | EXCESS | 60XLF | T140 | NCT | OIL | 78 | 62.4 | 76 | 24 | 0.03 | 0.031 | 918177 | CLINTON, TN
ALUM | 0.0315 | NOM | 53.937 | 1 | 34840 | EXCESS | 65XLF | T140 | NCT | OIL | 82 | 67.6 | 80.2 | 20 | 0.0315 | 0 | 918010 | CLINTON, TN
ALUM | 0.065 | NOM | 60.073 | 1 | 23900 | SEC. | HSLA 50 | T140 | NCT | DRY | 77 | 59.4 | 82.92 | 25.28 | 0.072 | 0 | 282857 | CHATTANOOGA, TN
ALUM | 0.07 | NOM | 49.25 | 1 | 21890 | EXCESS | HSLA50 | T1-25 | NCT | OIL | 85 | 57 | 81.47 | 24.63 | 0.07 | 0.0695 | 914047 | WIXOM, MI
ALUM | 0.071 | NOM | 46.187 | 1 | 22060 | EXCESS | HSLA50 | T1-25 | NCT | OIL | 83 | 55.3 | 81.8 | 25.5 | 0.071 | 0.0685 | 914044 | WIXOM, MI
ALUM | 0.076 | NOM | 60.25 | 1 | 43500 | SEC. | SS50 | T140 | NCT | DRY | 85 | 56.5 | 84.09 | 23.63 | 0.0752 | 0.0771 | 284458 | CHATTANOOGA, TN
ALUM | 0.0765 | NOM | 13 | 1 | 11227 | EXCESS | SQ50MY | T-125 | NCT | OIL | 83 | 55 | 79.81 | 29.53 | 0.076 | 0.077 | 298864 | WIXOM, MI
ALUM | 0.078 | NOM | 48.875 | 1 | 15631 | EXCESS | 50XLF | T125 | NCT | OIL | 87 | 55.3 | 89.52 | 22.7 | 0.0781 | 0.078 | 294911 | CHATTANOOGA, TN
ELECZ | 0.0265 | NOM | 53.3125 | 1 | 46360 | PRIME | 240 BH - EG ASTM A879 | 50G/50G |  | OIL | 56 | 36.9 | 52.38 | 33.15 | 0.0265 | 0.026 | 275547 | WIXOM, MI
ELECZ | 0.0265 | NOM | 53.375 | 1 | 47660 | PRIME | 240 BH - EG ASTM A879 | 50G/50G |  | OIL | 54 | 47.4 | 68.41 | 35.25 | 0.0265 | 0.0285 | 275364 | WIXOM, MI
ELECZ | 0.0275 | NOM | 58.5625 | 1 | 46970 | PRIME | ASTM A1008 EDDS - ASTM A879 | 60G/60G |  | OIL | 23 | 22 | 41.19 | 47.05 | 0.025 | 0.029 | 274887 | WIXOM, MI
ELECZ | 0.0315 | NOM | 72 | 1 | 35150 | PRIME | ASTM A1008 EDDS - ASTM A879 | 60G/60G |  | OIL | 32 | 22.7 | 42.06 | 48.56 | 0.03 | 0.031 | 276744 | WIXOM, MI
ELECZ | 0.0325 | NOM | 64.5 | 1 | 46200 | PRIME | 240 BH - EG ASTM A879 | 60G/60G |  | OIL | 53 | 35.7 | 53.55 | 34.03 | 0.03 | 0.031 | 278917 | WIXOM, MI
ELECZ | 0.0325 | NOM | 64.5 | 1 | 46810 | PRIME | 240 BH - EG ASTM A879 | 60G/60G |  | OIL | 58 | 37.7 | 54.52 | 35.41 | 0.029 | 0.032 | 275799 | WIXOM, MI
ELECZ | 0.0356 | NOM | 67.125 | 1 | 35000 | EXCESS | C1001CQ | 60G/60G | NCT | OIL | 48 | 35.7 | 46.56 | 35.8 | 0.0315 | 0.0315 | 935673 | WIXOM, MI
ELECZ | 0.0357 | NOM | 55.237 | 1 | 49000 | SEC. | C1001IFDQAK | 60G/60G | NCT | OIL | 30 | 22.6 | 43.2 | 46.09 | 0.0345 | 0.034 | 935322 | WIXOM, MI
ELECZ | 0.0365 | NOM | 54.875 | 1 | 30180 | EXCESS | CSB |  |  | DRY | 48 | 34.6 | 47.22 | 39.02 | 0.0345 | 0.033 | 919327 | WIXOM, MI
ELECZ | 0.0425 | MIN | 71.906 | 1 | 34600 | PRIME | EG ASTM A879 DSB | 60G/60G |  | OIL | 44 | 26.9 | 45.75 | 44.12 | 0.043 | 0.047 | 292510 | WIXOM, MI
ELECZ | 0.0425 | MIN | 72 | 1 | 33770 | PRIME | EG ASTM A879 DSB | 60G/60G |  | OIL | 44 | 27.1 | 45.85 | 43.76 | 0.0445 | 0.045 | 292509 | WIXOM, MI
GALAL | 0.0153 | NOM | 40.87 | 1 | 23350 | EXCESS | C1008FH | AZ50 | NCT | OIL | 82 | 97.7 | 103.68 | 2.84 | 0.015 | 0.016 | 931759 | CLINTON, TN
GALAL | 0.0162 | NOM | 48.43 | 1 | 20010 | EXCESS | C1006CSB | AZ-50 | NCT | LIGHT OIL | 58 | 44.2 | 56.97 | 21.61 | 0.016 | 0.018 | 926244 | CLINTON, TN
GALAL | 0.0235 | NOM | 40.37 | 1 | 17520 | EXCESS | SS GRADE 50 | AZ55 |  | DRY | 0 | 0 | 0 | 0 | 0.0235 | 0 | 913783 | EAST PITTSBURGH, PA
GALAL | 0.024 | MIN | 60.468 | 1 | 44030 | EXCESS | C1020SQ50MY | AZ50 |  | DRY | 67 | 64.4 | 75.21 | 24.36 | 0.024 | 0.024 | 902795 | WIXOM, MI
GALAL | 0.0246 | MIN | 60.75 | 1 | 46610 | EXCESS | SS GRADE 50 | AZ55 |  | DRY | 68 | 58.6 | 79.87 | 18.02 | 0.024 | 0.0245 | 902639 | WIXOM, MI
GALAL | 0.0247 | MIN | 60.65 | 1 | 46800 | EXCESS | SS GRADE 50 | AZ55 |  | DRY | 71 | 57.2 | 74.85 | 23.74 | 0.024 | 0.0245 | 902726 | WIXOM, MI
GALAL | 0.0254 | MIN | 60.375 | 1 | 43960 | EXCESS | SS60 | AZ50 |  | DRY | 70 | 63.8 | 77.76 | 23.27 | 0.0245 | 0.0225 | 903009 | WIXOM, MI
GALAL | 0.0257 | MIN | 52.25 | 1 | 45050 | EXCESS | SS GRADE 50 | AZ50 |  | DRY | 68 | 58.5 | 63.83 | 23.86 | 0.025 | 0.0255 | 933139 | WIXOM, MI
GALAL | 0.0267 | NOM | 48.0625 | 1 | 24800 | EXCESS | 40 MY | AZM150 |  | DRY | 49 | 40.5 | 54.24 | 27.12 | 0.026 | 0.026 | 273653 | WIXOM, MI
GALAL | 0.0275 | NOM | 46.1875 | 1 | 22040 | EXCESS | C1001BH300CQ | AZ-55 |  | DRY | 73 | 52.5 | 70.47 | 15.93 | 0.028 | 0.026 | 920020 | WIXOM, MI
GALAL | 0.0278 | NOM | 53.187 | 1 | 23570 | EXCESS | BHCQ | AZM150 | CT | DRY | 48 | 33.4 | 48.44 | 34.1 | 0.0265 | 0.029 | 900971 | WIXOM, MI
GALAL | 0.0279 | NOM | 46.1875 | 1 | 22020 | EXCESS | C1001BH240CQ | AZ-55 |  | DRY | 60 | 43.1 | 65.52 | 19.66 | 0.0275 | 0.0275 | 279407 | WIXOM, MI
GALAL | 0.028 | NOM | 53.125 | 1 | 25420 | EXCESS | C1001CQ | AZM150 | CT | DRY | 51 | 36.7 | 57.02 | 23.97 | 0.0275 | 0.0285 | 921074 | WIXOM, MI
GALAL | 0.028 | NOM | 53.063 | 1 | 22100 | EXCESS | C1001BHCQ | AZM150 | NCT | DRY | 42 | 26.4 | 48.94 | 38.23 | 0.027 | 0.0287 | 921045 | WIXOM, MI
GALAL | 0.028 | NOM | 53.0625 | 1 | 25000 | EXCESS | C1001BHCQ | AZ150 | CT | DRY | 43 | 27.1 | 50.26 | 32.97 | 0.027 | 0.029 | 295552 | WIXOM, MI
GALAL | 0.028 | NOM | 53.0625 | 1 | 24640 | EXCESS | C1001BHCQ | AZ150 | CT | DRY | 60 | 27.3 | 51.03 | 32.5 | 0.026 | 0.029 | 295393 | WIXOM, MI
GALAL | 0.0282 | NOM | 63.4262 | 1 | 34020 | EXCESS | C1001IFDQAK | AZ-40 | NCT | OIL | 32 | 25 | 46.28 | 38.58 | 0.0281 | 0.0272 | 924053 | CHATTANOOGA, TN
GALAL | 0.0284 | NOM | 48 | 1 | 14360 | EXCESS | ASTM A792-25 CSB | AZ-55 | CT | DRY | 56 | 42.8 | 55.22 | 25.41 | 0.0278 | 0.029 | 911239 | WIXOM, MI
GALAL | 0.0288 | NOM | 47.9375 | 1 | 20740 | EXCESS | C1006SQ40MY | AZ150 | CT | DRY | 60 | 48.3 | 54.72 | 27.8 | 0.029 | 0.029 | 284835 | WIXOM, MI
GALAL | 0.0369 | NOM | 58.875 | 1 | 41380 | EXCESS | SS GRADE 80 | AZ35 | NCT | LIGHT OIL | 96 | 93.9 | 96.71 | 10.32 | 0.0388 | 0.0381 | 903715 | CHATTANOOGA, TN
GALNL | 0.0203 | NOM | 47.5658 | 1 | 35520 | EXCESS | 1001IFDQAK | 45A/45A | NCT | OIL | 35 | 26.7 | 46.56 | 37.96 | 0.0208 | 0.0206 | 934933 | CHATTANOOGA, TN
GALNL | 0.0203 | NOM | 47.5555 | 1 | 41010 | EXCESS | C1001IFDQAK | A45 | NCT | OIL | 28 | 21.2 | 45.5 | 36.66 | 0.02 | 0.02 | 926889 | CLINTON, TN
GALNL | 0.0204 | NOM | 43.0626 | 1 | 31800 | EXCESS | C1006SQ80MY | A50 | NCT | LIGHT OIL | 89 | 107.7 | 110.87 | 1.91 | 0.0195 | 0.02 | 934923 | CHATTANOOGA, TN
GALNL | 0.0236 | NOM | 36.6142 | 1 | 17170 | EXCESS | C1001BH210CQ | 45A/45A | NCT | OIL | 49 | 32.4 | 49.51 | 34.64 | 0.023 | 0.023 | 932598 | WIXOM, MI
GALNL | 0.0236 | NOM | 38.937 | 1 | 16820 | EXCESS | C1001BH210CQ | 45A/45A | NCT | OIL | 38 | 36.6 | 47.73 | 39.48 | 0.0235 | 0.0235 | 932596 | WIXOM, MI
GALNL | 0.0236 | NOM | 51.5 | 1 | 24350 | EXCESS | DDS | 45/45 | PHOS | OIL | 35 | 24.366 | 44.672 | 45.8 | 0.023 | 0.023 | 298155 | CLINTON, TN
GALNL | 0.0238 | NOM | 47.4159 | 1 | 40150 | EXCESS | C1001IFDQAK | A45 | NCT | OIL | 29 | 22.1 | 44.62 | 41.36 | 0.023 | 0.025 | 926896 | CLINTON, TN
GALNL | 0.0263 | MIN | 59.875 | 1 | 29640 | EXCESS | C1001BH180CQ | 45A/45A | NCT | OIL | 45 | 27.2 | 52.2 | 37.12 | 0.0255 | 0.027 | 299009 | WIXOM, MI
GALNL | 0.0283 | NOM | 62.625 | 1 | 13490 | SEC. | C1001IFDQAK | 60A/60A | NCT | OIL | 33 | 21.2 | 42.85 | 46.49 | 0.0265 | 0.03 | 921008 | WIXOM, MI
GALNL | 0.0287 | NOM | 38.75 | 1 | 19230 | EXCESS | BH | 45/45 | NCT | OIL | 30 | 38.145 | 51.488 | 40.6 | 0.028 | 0.03 | 298154 | CLINTON, TN
GALNL | 0.029 | MIN | 41.125 | 1 | 22220 | SEC. | C1001BH210CQ | A25 | NCT | LIGHT OIL | 38 | 39 | 61.72 | 29.01 | 0.029 | 0.028 | 918591 | WIXOM, MI
GALNL | 0.029 | NOM | 41.125 | 1 | 21570 | SEC. | C1001BH210CQ | A25 | NCT | LIGHT OIL | 63 | 31.5 | 46.97 | 30.38 | 0.029 | 0.028 | 918590 | WIXOM, MI
GALNL | 0.03 | MIN | 55.75 | 1 | 23040 | EXCESS | SCG440 | 45A/45A | NCT | LIGHT OIL | 67 | 53.519 | 68.023 | 34.2 | 0.03 | 0.031 | 925770 | CLINTON, TN
GALNL | 0.031 | MIN | 60.25 | 1 | 31940 | EXCESS |  | A25 | NCT | OIL | 35 | 23.6 | 46.13 | 43.08 | 0.0306 | 0.0312 | 926451 | GARY, IN
GALNL | 0.0312 | NOM | 47.4345 | 1 | 37480 | SEC. | SS40 | G60 | NCT | OIL | 57 | 53.1 | 61.15 | 28.6 | 0.032 | 0.032 | 915259 | CHATTANOOGA, TN
GALNL | 0.0335 | NOM | 57.75 | 1 | 52920 | EXCESS | C1001IFDQAK | 45A/45A | NCT | OIL | 32 | 23.5 | 43.47 | 43.12 | 0.034 | 0.0325 | 935161 | WIXOM, MI
GALNL | 0.0335 | NOM | 25.993 | 1 | 17060 | SEC. | C1001IFDQAK | A25 | NCT | DRY | 32 | 0 | 0 | 0 | 0.0329 | 0.0341 | 934058 | WIXOM, MI
GALNL | 0.034 | NOM | 67.211 | 1 | 44900 | EXCESS | C1001IFDQAK | A25 | NCT | DRY | 26 | 22.9 | 43.05 | 42.82 | 0.034 | 0.034 | 934510 | WIXOM, MI
GALNL | 0.034 | NOM | 41.125 | 1 | 21840 | EXCESS | C1001IFDQAK | A25 | NCT | LIGHT OIL | 29 | 20.7 | 43.39 | 41.51 | 0.033 | 0.034 | 924591 | CLINTON, TN
GALNL | 0.035 | NOM | 36.4375 | 1 | 27420 | EXCESS | C1006CSB | 45A45A | NCT | OIL | 51 | 38.6 | 53.22 | 32.52 | 0.036 | 0.0345 | 931302 | WIXOM, MI
GALNL | 0.0358 | NOM | 36.63 | 1 | 27230 | SEC. | C1006CQ | 45A/45A | NCT | OIL | 55 | 42.9 | 56.49 | 32.4 | 0.036 | 0.0355 | 935546 | WIXOM, MI
GALNL | 0.0359 | NOM | 63.72 | 1 | 40250 | EXCESS | C1001IFDQAK | 45A45A | NCT | OIL | 34 | 25.8 | 42.72 | 43.55 | 0.0355 | 0.0365 | 924525 | WIXOM, MI
GALNL | 0.0364 | NOM | 47.27 | 1 | 44810 | EXCESS | C1001IFDQAK | 45A/45A | NCT | OIL | 17 | 18.8 | 43.34 | 43.72 | 0.0365 | 0.0355 | 937480 | WIXOM, MI
GALNL | 0.0384 | NOM | 39.4375 | 1 | 33050 | EXCESS | C1006CQ | A60 | CT | DRY | 59 | 49.4 | 51.34 | 37.32 | 0.039 | 0.0385 | 937434 | WIXOM, MI
GALNL | 0.0384 | NOM | 39.5625 | 1 | 36340 | EXCESS | C1006CQ | A60 | CT | DRY | 52 | 45.3 | 49.94 | 39.51 | 0.038 | 0.0395 | 937151 | WIXOM, MI
GALNL | 0.0384 | NOM | 39.512 | 1 | 31650 | EXCESS | C1006CQ | A60 | CT | DRY | 66 | 54 | 59.75 | 32.73 | 0.0385 | 0.0385 | 937113 | WIXOM, MI
GALNL | 0.0385 | NOM | 39.5276 | 1 | 33540 | EXCESS | C1006CQ | A60 | CT | DRY | 63 | 0 | 0 | 0 | 0.0385 | 0.0385 | 937680 | WIXOM, MI
GALNL | 0.039 | NOM | 35.625 | 1 | 17610 | EXCESS | C1001IFDQAK | A40 | NCT | OIL | 45 | 22.3 | 43.4 | 44.9 | 0.0395 | 0.039 | 938256 | WIXOM, MI
GALNL | 0.0432 | NOM | 56 | 1 | 25100 | EXCESS |  |  | NCT | OIL | 90 | 81.9 | 88.78 | 10.91 | 0.043 | 0.041 | 921646 | CHATTANOOGA, TN
GALNL | 0.0432 | NOM | 56 | 1 | 27020 | EXCESS | SS50MY | G40 | NCT | OIL | 90 | 81.9 | 88.78 | 10.91 | 0.043 | 0.041 | 921645 | CHATTANOOGA, TN
GALNL | 0.047 | MIN | 60.19 | 1 | 23260 | EXCESS | C1006CQ | A60 | CT | DRY | 0 | 0 | 0 | 0 | 0.047 | 0 | 936710 | WAYNE, MI
GALNL | 0.0472 | NOM | 56.417 | 1 | 18120 | EXCESS | SAPH440 | 45A/45A | NCT | OIL | 78 | 0 | 0 | 0 | 0.0485 | 0.047 | 938102 | WIXOM, MI
GALNL | 0.0479 | NOM | 54.37 | 1 | 17070 | EXCESS | DP590 | 45A/45A | NCT | OIL | 84 | 47.7 | 88.21 | 26.1 | 0.0475 | 0.0475 | 934586 | WIXOM, MI
GALNL | 0.0479 | NOM | 54.37 | 1 | 20380 | EXCESS | DP590 | 45A/45A | NCT | OIL | 84 | 47.7 | 88.7 | 24.27 | 0.046 | 0.0465 | 934585 | WIXOM, MI
GALNL | 0.0509 | NOM | 47.75 | 1 | 37370 | EXCESS | C1006CQ | A60 | CT | DRY | 58 | 45.3 | 51.03 | 40.61 | 0.051 | 0.051 | 937135 | WIXOM, MI
GALNL | 0.0542 | NOM | 58.56 | 1 | 44110 | EXCESS | DP590 | 40A/40A |  | OIL | 86 | 54 | 89.26 | 24.6 | 0.0545 | 0.0535 | 934106 | WIXOM, MI
GALNL | 0.055 | NOM | 47.5 | 1 | 42070 | EXCESS | 590R | A25 | NCT | OIL | 91 | 68.7 | 102.45 | 21.12 | 0.055 | 0.0545 | 930216 | WIXOM, MI
GALNL | 0.055 | NOM | 41.0625 | 1 | 34940 | EXCESS | 590R | A25 | NCT | OIL | 96 | 74 | 109.72 | 20.8 | 0.055 | 0.0525 | 930213 | WIXOM, MI
GALNL | 0.063 | NOM | 46.375 | 1 | 23900 | EXCESS | C1008CQ | 45A/45A | NCT | OIL | 60 | 48.6 | 56.95 | 35.46 | 0.061 | 0.065 | 921393 | WIXOM, MI
GALNL | 0.063 | NOM | 60.3125 | 1 | 43130 | EXCESS | DP590 | A25 | NCT | OIL | 84 | 54.1 | 92.67 | 24.25 | 0.063 | 0.064 | 279622 | WIXOM, MI
GALNL | 0.0643 | NOM | 44.1875 | 1 | 39490 | EXCESS | C1006CQ | 45A/45A | NCT | OIL | 63 | 42.4 | 56.17 | 36.76 | 0.062 | 0.065 | 921390 | WIXOM, MI
GALNL | 0.065 | NOM | 63.375 | 1 | 35820 | EXCESS | C1006CQ | 45A/45A | NCT | DRY | 53 | 31.9 | 47.47 | 37.62 | 0.064 | 0.066 | 900774 | WIXOM, MI
GALNL | 0.0705 | NOM | 48 | 1 | 22030 | EXCESS | C1006CQ | A40 | CT | DRY | 66 | 0 | 0 | 0 | 0.0735 | 0.0735 | 938231 | WIXOM, MI
GALNL | 0.071 | NOM | 61.625 | 1 | 22120 | EXCESS | 590DP | A25 | NCT | OIL | 90 | 55.1 | 96.41 | 24.17 | 0.071 | 0.0695 | 907644 | WIXOM, MI
GALNL | 0.076 | MIN | 55.5 | 1 | 23830 | EXCESS | C1001IFDQAK | A40 | NCT | OIL | 37 | 23.3 | 41.88 | 46.9 | 0.079 | 0.0785 | 931674 | WIXOM, MI
GALNL | 0.077 | MIN | 44.63 | 1 | 40020 | EXCESS | DP590 | A30 | NCT | OIL | 93 | 63 | 104.96 | 22.13 | 0.077 | 0.0795 | 924853 | WIXOM, MI
GALNL | 0.078 | MIN | 44.63 | 1 | 42770 | EXCESS | DP590 | A30 | NCT | OIL | 93 | 61.4 | 103.86 | 21.97 | 0.078 | 0.0785 | 924875 | WIXOM, MI
GALNL | 0.078 | MIN | 49.281 | 1 | 37840 | EXCESS | DP590 | A30 | NCT | OIL | 92 | 60.6 | 103.68 | 22.64 | 0.078 | 0.0775 | 924854 | WIXOM, MI
GALNL | 0.0787 |  | 32.475 | 1 | 18220 | EXCESS | SAPH440 | 45A/45A | NCT | OIL | 75 | 50.908 | 66.427 | 35 | 0.078 | 0.078 | 910815 | CHATTANOOGA, TN
GALV | 0.0148 | NOM | 41.06 | 1 | 19740 | EXCESS | SS GR 80 | G60 | NCT | DRY | 75 | 87.8 | 90.08 | 1.97 | 0.0147 | 0.015 | 932865 | CHATTANOOGA, TN
GALV | 0.015 | NOM | 46.687 | 1 | 26040 | EXCESS | SS GR 80 | G90 | NCT | DRY | 73 | 81.5 | 84.52 | 8.75 | 0.0158 | 0.0153 | 932879 | CHATTANOOGA, TN
GALV | 0.0151 | NOM | 41 | 1 | 19960 | EXCESS | SS GR 80 | G40 | NCT | DRY | 80 | 96.2 | 106.26 | 0.38 | 0.0155 | 0.0204 | 932863 | CHATTANOOGA, TN
GALV | 0.0154 | NOM | 41 | 1 | 16460 | EXCESS | SS GR 80 | G60 | NCT | LIGHT OIL | 81 | 90.5 | 94.29 | 8.67 | 0.0153 | 0.015 | 932868 | CHATTANOOGA, TN
GALV | 0.0157 | NOM | 41.03 | 1 | 14800 | EXCESS | SQ50MY | G90 | NCT | DRY | 72 | 81.8 | 86.2 | 10.54 | 0.0152 | 0.0154 | 932867 | CHATTANOOGA, TN
GALV | 0.018 | NOM | 42.81 | 1 | 51380 | EXCESS | C1006SQ80MY | G40 | NCT | OIL | 83 | 96.3 | 99.46 | 6.02 | 0.018 | 0.018 | 923043 | CHATTANOOGA, TN
GALV | 0.019 | MIN | 36 | 1 | 14850 | PRIME | ASTM A653 CSB | G30 | CT | DRY | 0 | 0 | 0 | 0 | 0.019 | 0 | 937096 | EAST PITTSBURGH, PA
GALV | 0.019 | MIN | 36 | 1 | 14510 | PRIME | ASTM A653 CSB | G30 | CT | DRY | 0 | 0 | 0 | 0 | 0.019 | 0 | 937095 | EAST PITTSBURGH, PA
GALV | 0.019 | Min | 48 | 1 | 23040 | PRIME | ASTM A653 CSB | G40 | CT | DRY | 0 | 0 | 0 | 0 | 0.019 | 0 | 936858 | EAST PITTSBURGH, PA
GALV | 0.019 | Min | 48 | 1 | 22940 | PRIME | ASTM A653 CSB | G40 | CT | DRY | 0 | 0 | 0 | 0 | 0.019 | 0 | 936856 | EAST PITTSBURGH, PA
GALV | 0.019 | Min | 60 | 1 | 35960 | PRIME | ASTM A653 CSB | G40 | CT | DRY | 0 | 0 | 0 | 0 | 0.019 | 0 | 935599 | EAST PITTSBURGH, PA
GALV | 0.019 | Min | 48 | 1 | 18880 | PRIME | ASTM A653 CSB | G90 | CT | DRY | 0 | 0 | 0 | 0 | 0.019 | 0 | 931491 | EAST PITTSBURGH, PA
GALV | 0.019 | Min | 48 | 1 | 19060 | PRIME | ASTM A653 CSB | G90 | CT | DRY | 0 | 0 | 0 | 0 | 0.019 | 0 | 931304 | EAST PITTSBURGH, PA
GALV | 0.019 | MIN | 60 | 1 | 20340 | PRIME | ASTM A653 CSB | G40 | CT | DRY | 0 | 0 | 0 | 0 | 0.019 | 0 | 927922 | EAST PITTSBURGH, PA
GALV | 0.019 | MIN | 60 | 1 | 20820 | PRIME | ASTM A653 CSB | G40 | CT | DRY | 0 | 0 | 0 | 0 | 0.019 | 0 | 927921 | EAST PITTSBURGH, PA
GALV | 0.019 | MIN | 60 | 1 | 23020 | PRIME | ASTM A653 CSB | G40 | CT | DRY | 0 | 0 | 0 | 0 | 0.019 | 0 | 922271 | EAST PITTSBURGH, PA
GALV | 0.019 | MIN | 60 | 1 | 23260 | PRIME | ASTM A653 CSB | G40 | CT | DRY | 0 | 0 | 0 | 0 | 0.019 | 0 | 922270 | EAST PITTSBURGH, PA
GALV | 0.02 | NOM | 58.94 | 1 | 28840 | SEC. | C1006CQ | G40 | NCT | OIL | 0 | 0 | 0 | 0 | 0.02 | 0 | 935200 | WAYNE, MI
GALV | 0.0203 | NOM | 61.858 | 1 | 41580 | SEC. | C1001IFDQAK | G30 | CT | DRY | 28 | 24.1 | 42.98 | 45.94 | 0.0205 | 0.0225 | 927757 | WIXOM, MI
GALV | 0.022 | MIN | 48 | 1 | 46319 | PRIME | ASTM A653 CSB | G90 | CT | DRY | 0 | 0 | 0 | 0 | 0.022 | 0.0237 | 909982 | CHATTANOOGA, TN
GALV | 0.022 | MIN | 48 | 1 | 45999 | PRIME | ASTM A653 CSB | G90 | CT | DRY | 0 | 0 | 0 | 0 | 0.022 | 0.0237 | 909981 | CHATTANOOGA, TN
GALV | 0.022 | MIN | 48 | 1 | 46039 | PRIME | ASTM A653 CSB | G90 | CT | DRY | 0 | 0 | 0 | 0 | 0.022 | 0.0237 | 909974 | CHATTANOOGA, TN
GALV | 0.023 | MIN | 60 | 1 | 22720 | PRIME | ASTM A653 CSB | G90 | CT | DRY | 0 | 0 | 0 | 0 | 0.023 | 0 | 938458 | EAST PITTSBURGH, PA
GALV | 0.023 | MIN | 60 | 1 | 22940 | PRIME | ASTM A653 CSB | G90 | CT | DRY | 0 | 0 | 0 | 0 | 0.023 | 0 | 938456 | EAST PITTSBURGH, PA
GALV | 0.023 | NOM | 39.1 | 1 | 31540 | EXCESS | C1006CSB | G30 | CT | DRY | 0 | 0 | 0 | 0 | 0.023 | 0 | 936265 | TALLADEGA, AL
GALV | 0.023 | NOM | 39.1 | 1 | 33100 | EXCESS | C1006CSB | G30 | CT | DRY | 0 | 0 | 0 | 0 | 0.023 | 0 | 936257 | TALLADEGA, AL
GALV | 0.023 | MIN | 48 | 1 | 22920 | PRIME | ASTM A653 CSB | G40 | CT | DRY | 0 | 0 | 0 | 0 | 0.023 | 0 | 936250 | EAST PITTSBURGH, PA
GALV | 0.023 | MIN | 48 | 1 | 22780 | PRIME | ASTM A653 CSB | G40 | CT | DRY | 0 | 0 | 0 | 0 | 0.023 | 0 | 936249 | EAST PITTSBURGH, PA
GALV | 0.023 | MIN | 72 | 1 | 39640 | PRIME | ASTM A653 CSB | G40 | NCT | LIGHT OIL | 54 | 44.3 | 53.29 | 39.69 | 0.0245 | 0.0225 | 934649 | WIXOM, MI
GALV | 0.023 | MIN | 48 | 1 | 20580 | PRIME | ASTM A653 CSB | G90 | CT | DRY | 0 | 0 | 0 | 0 | 0.023 | 0 | 930807 | EAST PITTSBURGH, PA
GALV | 0.023 | MIN | 48 | 1 | 22000 | PRIME | ASTM A653 CSB | G90 | CT | DRY | 0 | 0 | 0 | 0 | 0.023 | 0 | 930797 | EAST PITTSBURGH, PA
GALV | 0.023 | NOM | 44 | 1 | 10690 | PRIME | ASTM A653 DDS | G60 | NCT | LIGHT OIL | 0 | 24 | 46 | 43 | 0.023 | 0 | 929925 | EAST PITTSBURGH, PA
GALV | 0.023 | NOM | 44 | 1 | 20620 | PRIME | ASTM A653 DDS | G60 | NCT | LIGHT OIL | 0 | 24 | 45 | 46 | 0.023 | 0 | 929923 | EAST PITTSBURGH, PA
GALV | 0.023 | NOM | 44 | 1 | 20660 | PRIME | ASTM A653 DDS | G60 | NCT | LIGHT OIL | 0 | 24 | 45 | 46 | 0.023 | 0 | 929922 | EAST PITTSBURGH, PA
GALV | 0.023 | NOM | 44 | 1 | 11600 | PRIME | ASTM A653 DDS | G60 | NCT | LIGHT OIL | 0 | 24 | 46 | 43 | 0.023 | 0 | 929920 | EAST PITTSBURGH, PA
GALV | 0.023 | MIN | 60 | 1 | 22900 | PRIME | ASTM A653 CSB | G40 | CT | DRY | 0 | 0 | 0 | 0 | 0.023 | 0 | 927349 | EAST PITTSBURGH, PA
GALV | 0.023 | MIN | 60 | 1 | 22500 | PRIME | ASTM A653 CSB | G40 | CT | DRY | 0 | 0 | 0 | 0 | 0.023 | 0 | 927348 | EAST PITTSBURGH, PA
GALV | 0.023 | MIN | 39.1 | 1 | 35180 | SEC. | C1006CSB | G30 | CT | DRY | 59 | 45.2 | 55.6 | 36 | 0.022 | 0.023 | 924548 | ROMULUS, MI
GALV | 0.023 | MIN | 39.1 | 1 | 36560 | SEC. | C1006CSB | G30 | CT | DRY | 58 | 45.4 | 55.8 | 36 | 0.023 | 0.024 | 924547 | ROMULUS, MI
GALV | 0.023 | MIN | 60 | 1 | 22480 | PRIME | ASTM A653 CSB | G40 | CT | DRY | 0 | 0 | 0 | 0 | 0.023 | 0 | 922274 | EAST PITTSBURGH, PA
GALV | 0.023 | MIN | 60 | 1 | 22740 | PRIME | ASTM A653 CSB | G40 | CT | DRY | 0 | 0 | 0 | 0 | 0.023 | 0 | 922272 | EAST PITTSBURGH, PA
GALV | 0.0232 | NOM | 60.995 | 1 | 41160 | EXCESS | C1001IFDQAK | G40 | NCT | OIL | 31 | 23.8 | 45.39 | 43.8 | 0.0235 | 0.0235 | 935315 | WIXOM, MI
GALV | 0.0255 | NOM | 70.7061 | 1 | 40985 | EXCESS | C1001IFDDQAK | 60G/60G | NCT | OIL | 30 | 22.3 | 44.39 | 43.51 | 0.026 | 0.024 | 938100 | SAN ANTONIO, TX
GALV | 0.0258 | NOM | 62.755 | 1 | 25000 | EXCESS | C1001BH210CQ | G40 | NCT | OIL | 47 | 32.5 | 48.57 | 38.13 | 0.025 | 0.025 | 935506 | WIXOM, MI
GALV | 0.0258 | NOM | 40.0293 | 1 | 35690 | EXCESS | C1001IFCQ | TBD | NCT | OIL | 35 | 25.3 | 47.48 | 41.31 | 0.0258 | 0 | 934961 | WAYNE, MI
GALV | 0.0258 | NOM | 36.125 | 1 | 26510 | EXCESS | BH280 | G60 | CT | DRY | 45 | 40.1 | 53.75 | 37.61 | 0.024 | 0.0275 | 921610 | WIXOM, MI
GALV | 0.026 | NOM | 52.75 | 1 | 45020 | PRIME | ASTM A653 HSLA 50 | 60G/60G | NCT | LIGHT OIL | 67 | 0 | 0 | 0 | 0.026 | 0.0255 | 938438 | WIXOM, MI
GALV | 0.027 | NOM | 43.125 | 1 | 22222 | EXCESS | CS TYPE B | G40 | NCT | OIL | 55 | 42.6 | 57.29 | 34.45 | 0.027 | 0.027 | 903060 | CHATTANOOGA, TN
GALV | 0.0275 | NOM | 59.8 | 1 | 27940 | EXCESS | C1006 | G60 | CT | DRY | 50 | 38.395 | 51.409 | 38.465 | 0.027 | 0.028 | 927990 | MONROE, MI
GALV | 0.0275 | NOM | 48 | 1 | 46410 | PRIME | ASTM A653 CSB | G60 | CT | DRY | 0 | 0 | 0 | 0 | 0.0275 | 0.0282 | 910007 | CHATTANOOGA, TN
GALV | 0.0275 | NOM | 60 | 1 | 46187 | PRIME | ASTM A653 CSB | G90 | CT | DRY | 0 | 0 | 0 | 0 | 0.0275 | 0.0278 | 910000 | CHATTANOOGA, TN
GALV | 0.0275 | NOM | 60 | 1 | 46209 | PRIME | ASTM A653 CSB | G90 | CT | DRY | 0 | 0 | 0 | 0 | 0.0275 | 0.0277 | 909998 | CHATTANOOGA, TN
GALV | 0.0275 | NOM | 60 | 1 | 46099 | PRIME | ASTM A653 CSB | G90 | CT | DRY | 0 | 0 | 0 | 0 | 0.0275 | 0.0278 | 909997 | CHATTANOOGA, TN
GALV | 0.0275 | NOM | 60 | 1 | 45724 | PRIME | ASTM A653 CSB | G90 | CT | DRY | 0 | 0 | 0 | 0 | 0.0275 | 0.0278 | 909995 | CHATTANOOGA, TN
GALV | 0.0275 | NOM | 60 | 1 | 45966 | PRIME | ASTM A653 CSB | G90 | CT | DRY | 64 | 52.1 | 56.17 | 31.29 | 0.0275 | 0 | 909993 | CHATTANOOGA, TN
GALV | 0.0278 | NOM | 48.29 | 1 | 24210 | EXCESS | DDS | G60 | CT | DRY | 0 | 21.501 | 45.196 | 45.474 | 0.027 | 0.0285 | 927980 | MONROE, MI
GALV | 0.028 | NOM | 48.3125 | 1 | 34130 | EXCESS | C1001BH210CQ | 50G/50G | NCT | OIL | 56 | 37.6 | 53.38 | 34.92 | 0.0275 | 0.0275 | 937086 | WIXOM, MI
GALV | 0.028 | NOM | 48.3125 | 1 | 31640 | EXCESS | C1001BH210CQ | 50G/50G | NCT | OIL | 51 | 36 | 52.14 | 37.49 | 0.027 | 0.027 | 937027 | WIXOM, MI
GALV | 0.028 | NOM | 48.3125 | 1 | 42560 | EXCESS | C1001BH210CQ | 50G/50G | NCT | OIL | 51 | 36.2 | 52.53 | 34.85 | 0.027 | 0.027 | 937026 | WIXOM, MI
GALV | 0.028 | NOM | 65.033 | 1 | 50220 | EXCESS | C1001IFDQAK | 50G/50G | NCT | OIL | 29 | 23.4 | 42.32 | 45.33 | 0.028 | 0.0265 | 935541 | WIXOM, MI
GALV | 0.028 | NOM | 63.2384 | 1 | 36250 | EXCESS | C1001IFDQAK | 60G/60G | NCT | OIL | 35 | 27.2 | 46.26 | 42.74 | 0.0286 | 0.028 | 922755 | CHATTANOOGA, TN
GALV | 0.028 | NOM | 63.375 | 1 | 33560 | EXCESS | C1001IFDQAK | 60G/60G | NCT | OIL | 36 | 25.9 | 47.59 | 39.87 | 0.0279 | 0.0278 | 922747 | CHATTANOOGA, TN
GALV | 0.028 | NOM | 57.777 | 1 | 42160 | SEC. | C1001IFDQAK | G30 | NCT | OIL | 0 | 19.5 | 41.27 | 46.98 | 0.028 | 0.027 | 300022 | CHATTANOOGA, TN
GALV | 0.0281 | NOM | 68.03 | 1 | 50710 | EXCESS | C1006DQAK | 60G/60G | NCT | OIL | 56 | 41.9 | 51.56 | 36.61 | 0.0275 | 0.0275 | 934181 | WIXOM, MI
GALV | 0.0281 | NOM | 63.25 | 1 | 36290 | EXCESS | C1001IFDQAK | 60G/60G | NCT | OIL | 29 | 26.7 | 45.98 | 43.11 | 0.0278 | 0.0285 | 924054 | CHATTANOOGA, TN
GALV | 0.0281 | NOM | 65.625 | 1 | 44920 | EXCESS | C1001IFDQAK | G60 | CT | DRY | 31 | 21.9 | 46.36 | 46.4 | 0.0265 | 0.026 | 919841 | GARY, IN
GALV | 0.0281 | NOM | 65.7067 | 1 | 45750 | EXCESS | C1001IFDQAK | 60G/60G | NCT | OIL | 31 | 21.8 | 44.35 | 41.36 | 0.0277 | 0.0281 | 300074 | CHATTANOOGA, TN
GALV | 0.0286 | NOM | 64.28 | 1 | 13100 | EXCESS | EDDS | G60 | CT | DRY | 32 | 21.1 | 42.02 | 45.23 | 0.028 | 0.028 | 919847 | GARY, IN
GALV | 0.0288 | NOM | 60 | 1 | 27980 | EXCESS | C1006 | G60 | CT | DRY | 53 | 35.72 | 52.37 | 36.3 | 0.028 | 0.0285 | 928004 | MONROE, MI
GALV | 0.0288 | NOM | 60 | 1 | 27980 | EXCESS | C1006 | G60 | CT | DRY | 53 | 36.102 | 52.072 | 35.857 | 0.028 | 0.0285 | 928003 | MONROE, MI
GALV | 0.029 | MIN | 72 | 1 | 25600 | PRIME | ASTM A653 CSB | G40 | NCT | LIGHT OIL | 59 | 0 | 0 | 0 | 0.0295 | 0.0305 | 937992 | WIXOM, MI
GALV | 0.029 | NOM | 53.56 | 1 | 39830 | EXCESS | C1001IFDQAK | G40 | NCT | OIL | 34 | 0 | 0 | 0 | 0.029 | 0.0295 | 936708 | WIXOM, MI
GALV | 0.029 | MIN | 48 | 1 | 23340 | PRIME | ASTM A653 CSB | G40 | CT | DRY | 0 | 0 | 0 | 0 | 0.029 | 0 | 923902 | EAST PITTSBURGH, PA
GALV | 0.029 | MIN | 48 | 1 | 23160 | PRIME | ASTM A653 CSB | G40 | CT | DRY | 0 | 0 | 0 | 0 | 0.029 | 0 | 923901 | EAST PITTSBURGH, PA
GALV | 0.029 | MIN | 67.937 | 1 | 30110 | EXCESS | EDDS | G30 | NCT | OIL | 29 | 24.1 | 44.34 | 48.16 | 0.029 | 0.028 | 916864 | WIXOM, MI
GALV | 0.029 | MIN | 67.875 | 1 | 27980 | EXCESS | EDDS | G30 | NCT | OIL | 25 | 23.4 | 43.72 | 47.75 | 0.029 | 0.0285 | 916863 | WIXOM, MI
GALV | 0.029 | NOM | 48.5 | 1 | 22790 | EXCESS | SQ80MY | G40 | NCT | DRY | 85 | 79.7 | 80.37 | 5.34 | 0.029 | 0.029 | 294994 | CLINTON, TN
GALV | 0.0295 | NOM | 41.5 | 1 | 16930 | EXCESS | C1008SQ80MY | G90 | CT | DRY | 70 | 88.5 | 95.74 | 3.84 | 0.029 | 0.03 | 287813 | WIXOM, MI
GALV | 0.0295 | NOM | 48.5 | 1 | 41540 | PRIME | HSLA 50 | G40 | CT | DRY | 87 | 50.5 | 57.67 | 30.89 | 0.031 | 0.0302 | 263217 | WIXOM, MI
GALV | 0.0295 | NOM | 48.5 | 1 | 39170 | PRIME | HSLA 50 | G40 | CT | DRY | 86 | 51.2 | 59.28 | 29.69 | 0.03 | 0.0291 | 263216 | WIXOM, MI
GALV | 0.0296 | Min | 48 | 1 | 45120 | PRIME | ASTM A653 CSB | G90 | CT | DRY | 0 | 0 | 0 | 0 | 0.0296 | 0 | 937806 | EAST PITTSBURGH, PA
GALV | 0.0296 | Min | 48 | 1 | 14620 | PRIME | ASTM A653 CSB | G90 | CT | DRY | 0 | 0 | 0 | 0 | 0.0296 | 0 | 937098 | EAST PITTSBURGH, PA
GALV | 0.0296 | Min | 48 | 1 | 19280 | PRIME | ASTM A653 CSB | G90 | CT | DRY | 0 | 0 | 0 | 0 | 0.0296 | 0 | 937097 | EAST PITTSBURGH, PA
GALV | 0.0296 | Min | 48 | 1 | 22380 | PRIME | ASTM A653 CSB | G90 | CT | DRY | 0 | 0 | 0 | 0 | 0.0296 | 0 | 931490 | EAST PITTSBURGH, PA
GALV | 0.0296 | Min | 48 | 1 | 23200 | PRIME | ASTM A653 CSB | G90 | CT | DRY | 0 | 0 | 0 | 0 | 0.0296 | 0 | 931303 | EAST PITTSBURGH, PA
GALV | 0.03 | NOM | 57.58 | 1 | 44680 | SEC. | C1001BH | G40 | NCT | LIGHT OIL | 49 | 36.7 | 49.9 | 33.6 | 0.029 | 0.03 | 931186 | WIXOM, MI
GALV | 0.03 | NOM | 57.31 | 1 | 46400 | EXCESS | C1001BH | G60 | NCT | LIGHT OIL | 52 | 36.556 | 51.261 | 38.003 | 0.029 | 0.03 | 927997 | MONROE, MI
GALV | 0.03 | MIN | 52.25 | 1 | 36390 | EXCESS | EDDS | 60G/60G | NCT | OIL | 30 | 25 | 44.81 | 47.1 | 0.031 | 0.029 | 920254 | WIXOM, MI
GALV | 0.03 | NOM | 63.2185 | 1 | 46930 | EXCESS | C1001BH210CQ | 50G/50G | NCT | PRELUBE-G | 47 | 35.1 | 50.25 | 36.92 | 0.029 | 0.0285 | 914992 | WIXOM, MI
GALV | 0.0305 | NOM | 49.5625 | 1 | 40080 | EXCESS | C1001IFDQAK | 50G/50G | NCT | OIL | 39 | 0 | 0 | 0 | 0.03 | 0.031 | 925671 | WIXOM, MI
GALV | 0.0306 | NOM | 59.625 | 1 | 40820 | EXCESS | C1001IF | G60 | NCT | LIGHT OIL | 45 | 0 | 0 | 0 | 0.0306 | 0 | 926838 | DELTA, OH
GALV | 0.0309 | MIN | 48.375 | 1 | 13940 | EXCESS | SQ80MY | G60 | NCT | DRY | 87 | 101 | 101.25 | 2.24 | 0.03 | 0.0317 | 912957 | WIXOM, MI
GALV | 0.031 | NOM | 48.9375 | 1 | 28300 | EXCESS | C1001BH210 | G30 | NCT | LIGHT OIL | 51 | 35.5 | 50.5 | 34.1 | 0.03 | 0.032 | 931183 | WIXOM, MI
GALV | 0.031 | NOM | 62.75 | 1 | 43020 | EXCESS | C1001BH180CQ | 50G/50G | NCT | OIL | 47 | 21 | 45.5 | 41.47 | 0.031 | 0.0317 | 926099 | CHATTANOOGA, TN
GALV | 0.0315 | NOM | 48.2283 | 1 | 11650 | SEC. | C1001IFDQAK | 50G/50G | NCT | PRELUBE-G | 52 | 0 | 0 | 0 | 0.0315 | 0.0315 | 938535 | WIXOM, MI
GALV | 0.0315 | MIN | 48 | 1 | 24320 | EXCESS | EDDS | G90 | NCT | OIL | 36 | 22.7 | 43.76 | 44.22 | 0.031 | 0.032 | 927830 | WIXOM, MI
GALV | 0.0317 | NOM | 57.03 | 1 | 41600 | EXCESS | 60XLK | 60G/60G | NCT | LIGHT OIL | 81 | 65 | 82.37 | 22.01 | 0.031 | 0.029 | 930496 | WIXOM, MI
GALV | 0.032 | MIN | 46.32 | 1 | 46110 | PRIME | ASTM A653 CSB | G40 | CT | LIGHT OIL | 58 | 46.1 | 53.69 | 36.58 | 0.033 | 0.033 | 935806 | CLINTON, TN
GALV | 0.032 | MIN | 46.32 | 1 | 46260 | PRIME | ASTM A653 CSB | G40 | CT | LIGHT OIL | 59 | 45.6 | 53.32 | 36.12 | 0.032 | 0.034 | 935805 | CLINTON, TN
GALV | 0.032 | NOM | 58.06 | 1 | 46440 | EXCESS | C1001IFDQAK | G30 | NCT | OIL | 24 | 18.9 | 42.12 | 45.77 | 0.032 | 0.0315 | 923546 | WIXOM, MI
GALV | 0.032 | NOM | 69.6875 | 1 | 47410 | EXCESS | C1001IFDQAK | G30 | NCT | OIL | 23 | 19.4 | 43.16 | 48.32 | 0.032 | 0.032 | 922438 | WIXOM, MI
GALV | 0.032 | NOM | 31.496 | 1 | 18495 | EXCESS | C1001IFDQAK | 60G/60G | NCT | OIL | 25 | 23.739 | 44.675 | 44.6 | 0.032 | 0.032 | 919835 | CLINTON, TN
GALV | 0.032 | NOM | 31.496 | 1 | 18365 | EXCESS | C1001IFDQAK | 60G/60G | NCT | OIL | 30 | 23.753 | 44.357 | 45.3 | 0.032 | 0.032 | 919832 | CLINTON, TN
GALV | 0.032 | NOM | 31.496 | 1 | 18495 | EXCESS | C1001IFDQAK | 60G/60G | NCT | OIL | 29 | 22.947 | 43.91 | 43.2 | 0.032 | 0.033 | 919824 | CLINTON, TN
GALV | 0.032 | NOM | 31.496 | 1 | 18195 | EXCESS | C1001IFDQAK | 60G/60G | NCT | OIL | 26 | 22.947 | 43.91 | 43.2 | 0.032 | 0.033 | 919817 | CLINTON, TN
GALV | 0.0327 | NOM | 55.75 | 1 | 40490 | EXCESS | DDS | G30 | NCT | OIL | 37 | 26.9 | 50.51 | 36.03 | 0.0315 | 0.0339 | 933577 | WIXOM, MI
GALV | 0.033 | NOM | 51.5 | 1 | 37200 | EXCESS | C1001BH210CQ | G30 | NCT | OIL | 53 | 0 | 0 | 0 | 0.0325 | 0.0325 | 938485 | WIXOM, MI
GALV | 0.0335 | NOM | 70.188 | 1 | 37590 | SEC. | C1001IFDQAK | 60G60G | NCT | OIL | 25 | 21.3 | 42.32 | 47.58 | 0.033 | 0.034 | 932599 | WIXOM, MI
GALV | 0.0335 | NOM | 61.656 | 1 | 27980 | EXCESS | C1001IFDQAK | G30 | NCT | OIL | 25 | 18.1 | 44.07 | 45.96 | 0.033 | 0.034 | 922212 | WIXOM, MI
GALV | 0.0335 | NOM | 48.0625 | 1 | 18560 | SEC. | SS80 | G60 | CT | DRY | 85 | 81.1 | 86.65 | 15.56 | 0.033 | 0.034 | 902507 | WIXOM, MI
GALV | 0.0336 | NOM | 34.25 | 1 | 10080 | EXCESS | C1001IFDQAK | 60G/60G | NCT | PRELUBE-G | 26 | 22.8 | 42.89 | 44.28 | 0.0325 | 0.0325 | 938419 | CHATTANOOGA, TN
GALV | 0.0338 | NOM | 54.8 | 1 | 39070 | SEC. | C1001BH210CQ | G60 | NCT | OIL | 51 | 42.5 | 51.35 | 40 | 0.033 | 0.0345 | 925476 | WIXOM, MI
GALV | 0.0339 | NOM | 19 | 1 | 14770 | SEC. | C1001IFDQAK | 60G/60G | NCT | OIL | 30 | 21.4 | 42.83 | 47.02 | 0.0335 | 0.0335 | 920053 | WIXOM, MI
GALV | 0.034 | NOM | 44.737 | 1 | 21296 | EXCESS | C1001IFDDQAK | G30 | NCT | DRY | 29 | 20 | 44.41 | 45.83 | 0.034 | 0.034 | 926089 | CLINTON, TN
GALV | 0.034 | NOM | 66.25 | 1 | 32770 | EXCESS | C1001IFDQAK | G30 | NCT | OIL | 25 | 21.7 | 42.53 | 44.92 | 0.0335 | 0.0335 | 918979 | WIXOM, MI
GALV | 0.0345 | NOM | 45.118 | 1 | 30450 | EXCESS | CR4 | 50G/50G | NCT | OIL | 31 | 23.039 | 44.194 | 50 | 0.034 | 0.035 | 935751 | WIXOM, MI
GALV | 0.0345 | NOM | 70.187 | 1 | 34710 | SEC. | C1001IFDQAK | G60 | NCT | OIL | 22 | 19 | 42.54 | 47.52 | 0.033 | 0.036 | 913583 | WIXOM, MI
GALV | 0.0348 | NOM | 59.75 | 1 | 15270 | SEC. | C1001IFDQAK | G90 | NCT | OIL | 41 | 29.6 | 50.4 | 36.9 | 0.034 | 0.0355 | 932149 | WIXOM, MI
GALV | 0.036 | MIN | 36.25 | 1 | 11680 | PRIME | ASTM A653 CSB | G60 | CT | DRY | 0 | 0 | 0 | 0 | 0.036 | 0 | 938030 | EAST PITTSBURGH, PA
GALV | 0.036 | MIN | 36.25 | 1 | 11430 | PRIME | ASTM A653 CSB | G60 | CT | DRY | 0 | 0 | 0 | 0 | 0.036 | 0 | 938028 | EAST PITTSBURGH, PA
GALV | 0.036 | MIN | 36.25 | 1 | 11440 | PRIME | ASTM A653 CSB | G60 | CT | DRY | 0 | 0 | 0 | 0 | 0.036 | 0 | 938027 | EAST PITTSBURGH, PA
GALV | 0.036 | MIN | 48 | 1 | 21740 | PRIME | ASTM A653 CSB | G40 | CT | DRY | 0 | 0 | 0 | 0 | 0.036 | 0 | 933238 | EAST PITTSBURGH, PA
GALV | 0.036 | MIN | 48 | 1 | 22400 | PRIME | ASTM A653 CSB | G40 | CT | DRY | 0 | 0 | 0 | 0 | 0.036 | 0 | 933237 | EAST PITTSBURGH, PA
GALV | 0.036 | NOM | 45.812 | 1 | 16578 | EXCESS | C1008SQ40my | G30 | CT | DRY | 63 | 45.1 | 59.37 | 33.64 | 0.036 | 0.035 | 926088 | CLINTON, TN
GALV | 0.036 | NOM | 42.88 | 1 | 52140 | EXCESS | SS80 | G40 | NCT | OIL | 92 | 90.6 | 92.07 | 12.66 | 0.036 | 0.036 | 919771 | CHATTANOOGA, TN
GALV | 0.0361 | NOM | 47.37 | 1 | 20260 | EXCESS | C1001IFDQAK | G20 | NCT | OIL | 19 | 17.4 | 41.15 | 47.97 | 0.0355 | 0.034 | 937482 | WIXOM, MI
GALV | 0.0361 | MIN | 60 | 1 | 22280 | PRIME | ASTM A653 CSB | G40 | CT | DRY | 0 | 0 | 0 | 0 | 0.0361 | 0 | 927346 | EAST PITTSBURGH, PA
GALV | 0.0361 | MIN | 60 | 1 | 22780 | PRIME | ASTM A653 CSB | G40 | CT | DRY | 0 | 0 | 0 | 0 | 0.0361 | 0 | 927343 | EAST PITTSBURGH, PA
GALV | 0.044 | NOM | 50.6 | 1 | 37820 | EXCESS | C1008SQ80MY | G90 | CT | DRY | 96 | 0 | 0 | 0 | 0.0455 | 0.0435 | 938230 | WIXOM, MI
GALV | 0.045 | MIN | 48 | 1 | 21810 | PRIME | ASTM A653 CSB | G40 | CT | DRY | 0 | 0 | 0 | 0 | 0.045 | 0 | 938265 | EAST PITTSBURGH, PA
GALV | 0.045 | MIN | 48 | 1 | 22730 | PRIME | ASTM A653 CSB | G40 | CT | DRY | 0 | 0 | 0 | 0 | 0.045 | 0 | 938262 | EAST PITTSBURGH, PA
GALV | 0.045 | MIN | 60 | 1 | 42110 | PRIME | ASTM A653 CSB | G40 | NCT | LIGHT OIL | 69 | 0 | 0 | 0 | 0.0475 | 0.0475 | 936501 | WIXOM, MI
GALV | 0.0454 | MIN | 70.25 | 1 | 17490 | SEC. | EDDS | 50G/50G | NCT | OIL | 34 | 18.1 | 42.93 | 46.85 | 0.045 | 0.044 | 914422 | WIXOM, MI
GALV | 0.0455 | MIN | 72 | 1 | 40260 | PRIME | ASTM A653 FSA | G40 | NCT | LIGHT OIL | 56 | 44.78 | 51.32 | 40.61 | 0.047 | 0.047 | 932775 | WIXOM, MI
GALV | 0.0455 | MIN | 72 | 1 | 40330 | PRIME | ASTM A653 FSA | G40 | NCT | LIGHT OIL | 66 | 44.89 | 52.7 | 38.95 | 0.0465 | 0.0465 | 932770 | WIXOM, MI
GALV | 0.0455 | MIN | 72 | 1 | 40440 | PRIME | ASTM A653 FSA | G40 | NCT | LIGHT OIL | 65 | 0 | 0 | 0 | 0.046 | 0.0465 | 932622 | WIXOM, MI
GALV | 0.046 | NOM | 60 | 1 | 47660 | PRIME | ASTM A653 CSB | G40 | NCT | LIGHT OIL | 52 | 0 | 0 | 0 | 0.045 | 0.045 | 930568 | WIXOM, MI
GALV | 0.0475 | NOM | 60 | 1 | 43360 | PRIME | ASTM A653 CSB | G90 | NCT | LIGHT OIL | 65 | 0 | 0 | 0 | 0.047 | 0.043 | 936164 | WIXOM, MI
GALV | 0.0479 | NOM | 61.9062 | 1 | 28380 | EXCESS | C1001IFDQAK | 60G/60G | NCT | OIL | 27 | 22.2 | 42.91 | 46.86 | 0.0505 | 0.0475 | 926234 | WIXOM, MI
GALV | 0.0481 | NOM | 48.4375 | 1 | 22880 | EXCESS | SQ80MY | G60 | CT | OIL | 85 | 79.3 | 83.72 | 16.21 | 0.0495 | 0.0475 | 934452 | WIXOM, MI
GALV | 0.0531 | NOM | 55.0625 | 1 | 41480 | EXCESS | DP720/980 | 50G/50G | NCT | OIL | 100 | 101.5 | 145.59 | 10.62 | 0.054 | 0.052 | 924170 | WIXOM, MI
GALV | 0.0531 | NOM | 55.4979 | 1 | 38660 | EXCESS | DP720/980 | 50G/50G | NCT | OIL | 100 | 113.4 | 148.64 | 11.19 | 0.0535 | 0.0515 | 923612 | WIXOM, MI
GALV | 0.0531 | NOM | 55 | 1 | 39290 | EXCESS | DP720/980 | 50G/50G | NCT | OIL | 100 | 121.86 | 151.855 | 9 | 0.054 | 0.053 | 922824 | WIXOM, MI
GALV | 0.0531 | NOM | 55.406 | 1 | 39400 | EXCESS | DP720/980 | 50G/50G | NCT | OIL | 100 | 121.86 | 151.855 | 9 | 0.051 | 0.051 | 922821 | WIXOM, MI
GALV | 0.0531 | NOM | 55.187 | 1 | 40850 | EXCESS | DP720/980 | 50G/50G | NCT | OIL | 100 | 117.7 | 147.85 | 9.65 | 0.0515 | 0.0515 | 922568 | WIXOM, MI
GALV | 0.0532 | NOM | 55.031 | 1 | 40050 | EXCESS | DP720/980 | 50G/50G | NCT | OIL | 100 | 105.9 | 146.67 | 10.44 | 0.0525 | 0.052 | 922991 | WIXOM, MI
GALV | 0.0532 | NOM | 55.25 | 1 | 40870 | EXCESS | DP720/980 | 50G/50G | NCT | OIL | 100 | 111.5 | 148.65 | 8.83 | 0.0555 | 0.0515 | 922567 | WIXOM, MI
GALV | 0.0533 | NOM | 55.3125 | 1 | 40450 | EXCESS | DP720/980 | 50G/50G | NCT | OIL | 100 | 116.1 | 151.13 | 10.14 | 0.049 | 0.0515 | 924217 | WIXOM, MI
GALV | 0.0533 | NOM | 55.093 | 1 | 40410 | EXCESS | DP720/980 | 50G/50G | NCT | OIL | 100 | 108.1 | 143.93 | 10.09 | 0.0525 | 0.0515 | 922986 | WIXOM, MI
GALV | 0.055 | MIN | 60 | 1 | 37480 | PRIME | ASTM A653 CSB | G40 | NCT | LIGHT OIL | 66 | 0 | 0 | 0 | 0.057 | 0.057 | 938208 | WIXOM, MI
GALV | 0.056 | MIN | 48.325 | 1 | 21780 | PRIME | ASTM A653 CSB | G40 | CT | DRY | 0 | 0 | 0 | 0 | 0.056 | 0 | 938335 | EAST PITTSBURGH, PA
GALV | 0.056 | MIN | 48.325 | 1 | 22110 | PRIME | ASTM A653 CSB | G40 | CT | DRY | 0 | 0 | 0 | 0 | 0.056 | 0 | 938333 | EAST PITTSBURGH, PA
GALV | 0.056 | MIN | 60.5 | 1 | 46960 | PRIME | ASTM A653 SS50 CLASS 2 | G60 | CT | DRY | 91 | 62.6 | 87.3 | 19 | 0.056 | 0.0565 | 935987 | WIXOM, MI
GALV | 0.056 | MIN | 48.325 | 1 | 22200 | PRIME | ASTM A653 CSB | G40 | CT | DRY | 0 | 0 | 0 | 0 | 0.056 | 0 | 932043 | EAST PITTSBURGH, PA
GALV | 0.0572 | NOM | 28 | 1 | 18940 | EXCESS | C1008 | G40 | NCT | LIGHT OIL | 60 | 42.3 | 53.01 | 35.76 | 0.0564 | 0.0579 | 937585 | WIXOM, MI
GALV | 0.058 | NOM | 53.05 | 1 | 36930 | SEC. | HSLA 80MY | G90 | NCT | OIL | 98 | 113.4 | 115.24 | 12.17 | 0.0615 | 0.0615 | 934599 | WIXOM, MI
GALV | 0.058 | NOM | 72 | 1 | 41080 | PRIME | ASTM A653 CSB | G40 | NCT | LIGHT OIL | 58 | 42 | 52.71 | 38.67 | 0.0575 | 0.0575 | 932780 | WIXOM, MI
GALV | 0.0585 | NOM | 48 | 1 | 39560 | PRIME | ASTM A653 CSB SS40 | G90 | NCT | LIGHT OIL | 74 | 43.4 | 57.6 | 32.98 | 0.0575 | 0.0585 | 936827 | WIXOM, MI
GALV | 0.0585 | NOM | 48 | 1 | 42750 | PRIME | ASTM A653 CSB SS40 | G90 | NCT | LIGHT OIL | 74 | 45.95 | 56.73 | 35.83 | 0.059 | 0.058 | 936510 | WIXOM, MI
GALV | 0.0591 | NOM | 52.362 | 1 | 17240 | EXCESS | C1001IFDQAK | G40 | NCT | OIL | 22 | 0 | 0 | 0 | 0.0589 | 0.0589 | 937083 | CHATTANOOGA, TN
GALV | 0.06 | MIN | 72 | 1 | 56500 | PRIME | ASTM A653 CSB | G40 | NCT | LIGHT OIL | 63 | 0 | 0 | 0 | 0.0625 | 0.0605 | 937991 | WIXOM, MI
GALV | 0.06 | NOM | 63.3125 | 1 | 54560 | EXCESS | 50XLF | G30 | NCT | OIL | 70 | 53.9 | 59.36 | 35.76 | 0.0595 | 0.06 | 937085 | WIXOM, MI
GALV | 0.0622 | NOM | 51.5625 | 1 | 49820 | EXCESS | HSLA | G30 | NCT | OIL | 69 | 44.4 | 60.4 | 32.55 | 0.063 | 0.064 | 921147 | ROMULUS, MI
GALV | 0.0625 | NOM | 55 | 1 | 40200 | SEC. | HSLA80 | G40 | NCT | LIGHT OIL | 100 | 124.5 | 129.98 | 5.16 | 0.062 | 0.063 | 283811 | CLINTON, TN
GALV | 0.063 | NOM | 47.062 | 1 | 18500 | EXCESS | 60XLF | 50G50G | NCT | OIL | 81 | 61 | 74.98 | 25.96 | 0.063 | 0.063 | 925391 | CHATTANOOGA, TN
GALV | 0.07 | MIN | 48 | 1 | 44750 | PRIME | ASTM A653 CSB | G40 | NCT | LIGHT OIL | 63 | 0 | 0 | 0 | 0.0735 | 0.0745 | 932742 | WIXOM, MI
GALV | 0.07 | MIN | 60 | 1 | 45830 | PRIME | ASTM A653 CSB | G40 | NCT | LIGHT OIL | 62 | 0 | 0 | 0 | 0.072 | 0.0735 | 932476 | WIXOM, MI
GALV | 0.076 | NOM | 51.56 | 1 | 38500 | EXCESS | C1020SQ50MY | G30 | CT | DRY | 81 | 0 | 0 | 0 | 0.075 | 0.076 | 931050 | CLINTON, TN
GALV | 0.076 | NOM | 51.35 | 1 | 38515 | EXCESS | C1020SQ50MY | G30 | CT | DRY | 82 | 57.2 | 68.94 | 26.4 | 0.076 | 0.075 | 930495 | CLINTON, TN
GALV | 0.078 | NOM | 43.551 | 1 | 41259 | EXCESS | FH | G40 | NCT | OIL | 94 | 94.6 | 97.8 | 18.6 | 0.078 | 0 | 935547 | ROMULUS, MI
GALV | 0.078 | NOM | 61.72 | 1 | 49626 | EXCESS | SQ50MY | G40 | NCT | OIL | 77 | 57.8 | 66.74 | 24.26 | 0.076 | 0.0773 | 926790 | CHATTANOOGA, TN
GALV | 0.0788 | NOM | 53.3828 | 1 | 11600 | SEC. | C1001IFDQAK | 60G60G | NCT | DRY | 41 | 20.6 | 39.67 | 47.38 | 0.078 | 0.0795 | 925522 | WIXOM, MI
GALV | 0.079 | NOM | 57.56 | 1 | 13120 | EXCESS | C1008SQ50MY | G40 | NCT | OIL | 77 | 53.5 | 67.48 | 30.1 | 0.0789 | 0.0763 | 935114 | CHATTANOOGA, TN
GALV | 0.0795 | NOM | 54.4553 | 1 | 29400 | SEC. | C1001IFDQAK | 60G60G | NCT | DRY | 28 | 20.7 | 40.39 | 47.66 | 0.08 | 0.081 | 924203 | WIXOM, MI
GALV | 0.08 | NOM | 48.05 | 1 | 44732 | EXCESS | C1008CSB | G90 | CT | DRY | 70 | 0 | 0 | 0 | 0.0826 | 0.0796 | 938365 | CHATTANOOGA, TN
GALV | 0.087 | NOM | 60.1 | 1 | 28680 | PRIME | ASTM A653 CS-A | G60 | CT | DRY | 0 | 0 | 0 | 0 | 0.087 | 0 | 935615 | EAST CHICAGO, IN
GALV | 0.095 | MIN | 48 | 1 | 41850 | PRIME | ASTM A653 CSB | G60 | CT | DRY | 62 | 0 | 0 | 0 | 0.0983 | 0.0976 | 938518 | CHATTANOOGA, TN
GALV | 0.096 | MIN | 60 | 1 | 55230 | PRIME | ASTM A653 CSB | G40 | NCT | LIGHT OIL | 71 | 0 | 0 | 0 | 0.0985 | 0.0985 | 936579 | WIXOM, MI
GALV | 0.099 | NOM | 60.5 | 1 | 29350 | SEC. | C1006CQ | G90 | PHOS | DRY | 60 | 39.7 | 51.37 | 30.76 | 0.1035 | 0.0995 | 928079 | WIXOM, MI
GALV | 0.1056 | NOM | 49.4 | 1 | 41560 | EXCESS | SQ50MY | G40 | NCT | DRY | 81 | 60.7 | 79.55 | 27.51 | 0.105 | 0.102 | 934319 | CLINTON, TN
GALV | 0.114 | MIN | 60.1 | 1 | 49870 | SEC. | ASTM A1011 DSB | G60 | CT | DRY | 58 | 0 | 0 | 0 | 0.1185 | 0.125 | 910214 | DELTA, OH
GALV | 0.12 | NOM | 48.5 | 1 | 44240 | SEC. | C1006CSB | G30 | CT | DRY | 55 | 31 | 46.62 | 39.83 | 0.1195 | 0.122 | 937446 | CLINTON, TN
GALV | 0.1287 | NOM | 28.25 | 1 | 14040 | EXCESS | HSLA65 | G40 | NCT | LIGHT OIL | 85 | 69.1 | 78.25 | 26.27 | 0.128 | 0.1291 | 900800 | DELTA, OH