## COATED
Class | Gauge | Type | Width | # | Weight | Condition | Inv Grade | Coating | CT/NCT | Oil/Dry | RB | Y | T | E | ID | OD | Tag# | Location
ALUM | 0.072 | NOM | 60.073 | 1 | 23900 | SEC. | HSLA 50 | T140 | NCT | DRY | 77 | 59.4 | 82.92 | 25.28 | 0.072 | 0 | 282857 | CHATTANOOGA, TN
ALUM | 0.076 | NOM | 60.25 | 1 | 43500 | SEC. | SS50 | T140 | NCT | DRY | 85 | 56.5 | 84.09 | 23.63 | 0.0752 | 0.0771 | 284458 | CHATTANOOGA, TN
ALUM | 0.0765 | NOM | 13 | 1 | 11227 | EXCESS | SQ50MY | T-125 | NCT | OIL | 83 | 55 | 79.81 | 29.53 | 0.076 | 0.077 | 298864 | WIXOM, MI
ALUM | 0.078 | NOM | 48.875 | 1 | 15631 | EXCESS | 50XLF | T125 | NCT | OIL | 87 | 55.3 | 89.52 | 22.7 | 0.0781 | 0.078 | 294911 | CHATTANOOGA, TN
ELECZ | 0.0265 | NOM | 53.3125 | 1 | 46360 | PRIME | 240 BH - EG ASTM A879 | 50G/50G |  | OIL | 56 | 36.9 | 52.38 | 33.15 | 0.0265 | 0.026 | 275547 | WIXOM, MI
ELECZ | 0.0265 | NOM | 53.375 | 1 | 47660 | PRIME | 240 BH - EG ASTM A879 | 50G/50G |  | OIL | 54 | 47.4 | 68.41 | 35.25 | 0.0265 | 0.0285 | 275364 | WIXOM, MI
ELECZ | 0.0275 | NOM | 58.5625 | 1 | 46970 | PRIME | ASTM A1008 EDDS - ASTM A879 | 60G/60G |  | OIL | 23 | 22 | 41.19 | 47.05 | 0.025 | 0.029 | 274887 | WIXOM, MI
ELECZ | 0.0315 | NOM | 72 | 1 | 35150 | PRIME | ASTM A1008 EDDS - ASTM A879 | 60G/60G |  | OIL | 32 | 22.7 | 42.06 | 48.56 | 0.03 | 0.031 | 276744 | WIXOM, MI
ELECZ | 0.0325 | NOM | 64.5 | 1 | 46810 | PRIME | 240 BH - EG ASTM A879 | 60G/60G |  | OIL | 58 | 37.7 | 54.52 | 35.41 | 0.029 | 0.032 | 275799 | WIXOM, MI
ELECZ | 0.0357 | NOM | 55.337 | 1 | 54760 | EXCESS | C1001IFDQAK | 60G/60G | NCT | OIL | 27 | 23.4 | 43.29 | 48.26 | 0.0355 | 0.0345 | 940782 | WIXOM, MI
ELECZ | 0.0357 | NOM | 55.237 | 1 | 49000 | SEC. | C1001IFDQAK | 60G/60G | NCT | OIL | 30 | 22.6 | 43.2 | 46.09 | 0.0345 | 0.034 | 935322 | WIXOM, MI
ELECZ | 0.0425 | MIN | 71.8751 | 1 | 11950 | PRIME | EG ASTM A879 DSB | 60G/60G |  | OIL | 44 | 26.9 | 45.79 | 42.19 | 0.0425 | 0.043 | 939469 | DETROIT, MI
ELECZ | 0.0425 | MIN | 71.906 | 1 | 34600 | PRIME | EG ASTM A879 DSB | 60G/60G |  | OIL | 44 | 26.9 | 45.75 | 44.12 | 0.043 | 0.047 | 292510 | WIXOM, MI
ELECZ | 0.0425 | MIN | 72 | 1 | 33770 | PRIME | EG ASTM A879 DSB | 60G/60G |  | OIL | 44 | 27.1 | 45.85 | 43.76 | 0.0445 | 0.045 | 292509 | WIXOM, MI
GALAL | 0.014 | MIN | 40.875 | 1 | 31690 | EXCESS | C1008SQ80MY | AZ50 | CT | DRY | 97 | 0 | 0 | 0 | 0.0147 | 0.0155 | 939625 | CLINTON, TN
GALAL | 0.014 | MIN | 40.87 | 1 | 23350 | EXCESS | C1008FH | AZ50 | NCT | OIL | 82 | 97.7 | 103.68 | 2.84 | 0.015 | 0.0145 | 931759 | CLINTON, TN
GALAL | 0.015 | NOM | 40.875 | 1 | 16030 | EXCESS | C1008SQ80MY | AZ50 | CT | DRY | 95 | 0 | 0 | 0 | 0.015 | 0.015 | 940305 | CLINTON, TN
GALAL | 0.015 | NOM | 40.875 | 1 | 30530 | EXCESS | C1008SQ80MY | AZ50 | CT | DRY | 89 | 0 | 0 | 0 | 0.015 | 0.016 | 940302 | CLINTON, TN
GALAL | 0.0172 | NOM | 41.75 | 1 | 26160 | EXCESS | C1010SQ40MY | AZ50 | CT | DRY | 70 | 0 | 0 | 0 | 0.02 | 0.02 | 940064 | CLINTON, TN
GALAL | 0.0215 | MIN | 48.3125 | 1 | 39950 | PRIME | SQ50MY | AZ-55 |  | DRY | 57 | 57 | 61.02 | 24.33 | 0.0225 | 0.0235 | 290690 | WIXOM, MI
GALAL | 0.0236 | NOM | 48.37 | 1 | 45530 | EXCESS | SQ50MY | AZ50 | CT | OIL | 70 | 0 | 0 | 0 | 0.0252 | 0.024 | 939471 | CHATTANOOGA, TN
GALAL | 0.0236 | NOM | 48.37 | 1 | 23300 | EXCESS | SQ50MY | AZ50 | CT | OIL | 63 | 51.8 | 64.94 | 22.75 | 0.0245 | 0.0237 | 939087 | CHATTANOOGA, TN
GALAL | 0.0236 | NOM | 48.37 | 1 | 45800 | EXCESS | SQ50MY | AZ50 | CT | OIL | 68 | 53.6 | 67.56 | 21.26 | 0.0255 | 0.0243 | 938506 | CHATTANOOGA, TN
GALAL | 0.0236 | NOM | 48.37 | 1 | 22930 | EXCESS | SQ50MY | AZ50 | CT | OIL | 65 | 53 | 63.3 | 25.1 | 0.0237 | 0.0246 | 938216 | CHATTANOOGA, TN
GALAL | 0.024 | NOM | 48.625 | 1 | 40410 | PRIME | ASTM A792 SS50 CLASS 2 | AZ55 |  | LIGHT OIL | 60 | 50.1 | 57.15 | 28.52 | 0.0245 | 0.0225 | 294528 | WIXOM, MI
GALAL | 0.0275 | NOM | 46.1875 | 1 | 22040 | EXCESS | C1001BH300CQ | AZ-55 |  | DRY | 73 | 52.5 | 70.47 | 15.93 | 0.028 | 0.026 | 920020 | WIXOM, MI
GALAL | 0.0278 | NOM | 53.187 | 1 | 23570 | EXCESS | BHCQ | AZM150 | CT | DRY | 48 | 33.4 | 48.44 | 34.1 | 0.0265 | 0.029 | 900971 | WIXOM, MI
GALAL | 0.0279 | NOM | 46.1875 | 1 | 22020 | EXCESS | C1001BH240CQ | AZ-55 |  | DRY | 60 | 43.1 | 65.52 | 19.66 | 0.0275 | 0.0275 | 279407 | WIXOM, MI
GALAL | 0.028 | NOM | 53.125 | 1 | 25420 | EXCESS | C1001CQ | AZM150 | CT | DRY | 51 | 36.7 | 57.02 | 23.97 | 0.0275 | 0.0285 | 921074 | WIXOM, MI
GALAL | 0.028 | NOM | 53.063 | 1 | 22100 | EXCESS | C1001BHCQ | AZM150 | NCT | DRY | 42 | 26.4 | 48.94 | 38.23 | 0.027 | 0.0287 | 921045 | WIXOM, MI
GALAL | 0.028 | NOM | 53.0625 | 1 | 25000 | EXCESS | C1001BHCQ | AZ150 | CT | DRY | 43 | 27.1 | 50.26 | 32.97 | 0.027 | 0.029 | 295552 | WIXOM, MI
GALAL | 0.028 | NOM | 53.0625 | 1 | 24640 | EXCESS | C1001BHCQ | AZ150 | CT | DRY | 60 | 27.3 | 51.03 | 32.5 | 0.026 | 0.029 | 295393 | WIXOM, MI
GALAL | 0.0282 | NOM | 63.4262 | 1 | 34020 | EXCESS | C1001IFDQAK | AZ-40 | NCT | OIL | 32 | 25 | 46.28 | 38.58 | 0.0281 | 0.0272 | 924053 | CHATTANOOGA, TN
GALAL | 0.0284 | NOM | 48 | 1 | 14360 | EXCESS | ASTM A792-25 CSB | AZ-55 | CT | DRY | 56 | 42.8 | 55.22 | 25.41 | 0.0278 | 0.029 | 911239 | WIXOM, MI
GALAL | 0.0288 | NOM | 47.9375 | 1 | 20740 | EXCESS | C1006SQ40MY | AZ150 | CT | DRY | 60 | 48.3 | 54.72 | 27.8 | 0.029 | 0.029 | 284835 | WIXOM, MI
GALAL | 0.029 | NOM | 48 | 1 | 42510 | EXCESS | C1008CS-B | AZ50 | NCT | OIL | 62 | 48.2 | 60.13 | 25.51 | 0.029 | 0.03 | 937917 | CLINTON, TN
GALAL | 0.0296 | MIN | 48.375 | 1 | 42620 | EXCESS | C1010SQ50MY | AZ50 | CT | LIGHT OIL | 67 | 51.6 | 65.11 | 25.18 | 0.031 | 0.031 | 940121 | WIXOM, MI
GALAL | 0.0369 | NOM | 58.875 | 1 | 41380 | EXCESS | SS GRADE 80 | AZ35 | NCT | LIGHT OIL | 96 | 93.9 | 96.71 | 10.32 | 0.0388 | 0.0381 | 903715 | CHATTANOOGA, TN
GALNL | 0.0203 | NOM | 47.5658 | 1 | 35520 | EXCESS | 1001IFDQAK | 45A/45A | NCT | OIL | 35 | 26.7 | 46.56 | 37.96 | 0.0208 | 0.0206 | 934933 | CHATTANOOGA, TN
GALNL | 0.0203 | NOM | 47.5555 | 1 | 41010 | EXCESS | C1001IFDQAK | A45 | NCT | OIL | 28 | 21.2 | 45.5 | 36.66 | 0.02 | 0.02 | 926889 | CLINTON, TN
GALNL | 0.0204 | NOM | 43.0626 | 1 | 31800 | EXCESS | C1006SQ80MY | A50 | NCT | LIGHT OIL | 89 | 107.7 | 110.87 | 1.91 | 0.0195 | 0.02 | 934923 | CHATTANOOGA, TN
GALNL | 0.0236 | NOM | 36.6142 | 1 | 17170 | EXCESS | C1001BH210CQ | 45A/45A | NCT | OIL | 49 | 32.4 | 49.51 | 34.64 | 0.023 | 0.023 | 932598 | WIXOM, MI
GALNL | 0.0236 | NOM | 38.937 | 1 | 16820 | EXCESS | C1001BH210CQ | 45A/45A | NCT | OIL | 38 | 36.6 | 47.73 | 39.48 | 0.0235 | 0.0235 | 932596 | WIXOM, MI
GALNL | 0.0236 | NOM | 51.5 | 1 | 24350 | EXCESS | DDS | 45/45 | PHOS | OIL | 35 | 24.366 | 44.672 | 45.8 | 0.023 | 0.023 | 298155 | CLINTON, TN
GALNL | 0.0238 | NOM | 47.4159 | 1 | 40150 | EXCESS | C1001IFDQAK | A45 | NCT | OIL | 29 | 22.1 | 44.62 | 41.36 | 0.023 | 0.025 | 926896 | CLINTON, TN
GALNL | 0.0241 | NOM | 60.125 | 1 | 39410 | SEC. | C1006CQ | A60 | CT | DRY | 51 | 50.8 | 56.41 | 29.76 | 0.024 | 0.024 | 919375 | CLINTON, TN
GALNL | 0.0263 | MIN | 59.875 | 1 | 29640 | EXCESS | C1001BH180CQ | 45A/45A | NCT | OIL | 45 | 27.2 | 52.2 | 37.12 | 0.0255 | 0.027 | 299009 | WIXOM, MI
GALNL | 0.0271 | NOM | 27.937 | 1 | 23690 | EXCESS | DP590 | 45A/45A | NCT | OIL | 72 | 51.5 | 89.15 | 21.31 | 0.027 | 0.0275 | 913612 | WIXOM, MI
GALNL | 0.0283 | NOM | 62.625 | 1 | 13490 | SEC. | C1001IFDQAK | 60A/60A | NCT | OIL | 33 | 21.2 | 42.85 | 46.49 | 0.0265 | 0.03 | 921008 | WIXOM, MI
GALNL | 0.0287 | NOM | 38.75 | 1 | 19230 | EXCESS | BH | 45/45 | NCT | OIL | 30 | 38.145 | 51.488 | 40.6 | 0.028 | 0.03 | 298154 | CLINTON, TN
GALNL | 0.029 | MIN | 41.125 | 1 | 22220 | SEC. | C1001BH210CQ | A25 | NCT | LIGHT OIL | 38 | 39 | 61.72 | 29.01 | 0.029 | 0.028 | 918591 | WIXOM, MI
GALNL | 0.029 | NOM | 41.125 | 1 | 21570 | SEC. | C1001BH210CQ | A25 | NCT | LIGHT OIL | 63 | 31.5 | 46.97 | 30.38 | 0.029 | 0.028 | 918590 | WIXOM, MI
GALNL | 0.031 | MIN | 60.25 | 1 | 31940 | EXCESS |  | A25 | NCT | OIL | 35 | 23.6 | 46.13 | 43.08 | 0.0306 | 0.0312 | 926451 | GARY, IN
GALNL | 0.0335 | NOM | 57.75 | 1 | 52920 | EXCESS | C1001IFDQAK | 45A/45A | NCT | OIL | 32 | 23.5 | 43.47 | 43.12 | 0.034 | 0.0325 | 935161 | WIXOM, MI
GALNL | 0.0335 | NOM | 25.993 | 1 | 17060 | SEC. | C1001IFDQAK | A25 | NCT | DRY | 32 | 0 | 0 | 0 | 0.0329 | 0.0341 | 934058 | WIXOM, MI
GALNL | 0.034 | NOM | 67.211 | 1 | 44900 | EXCESS | C1001IFDQAK | A25 | NCT | DRY | 26 | 22.9 | 43.05 | 42.82 | 0.034 | 0.034 | 934510 | WIXOM, MI
GALNL | 0.034 | NOM | 41.125 | 1 | 21840 | EXCESS | C1001IFDQAK | A25 | NCT | LIGHT OIL | 29 | 20.7 | 43.39 | 41.51 | 0.033 | 0.034 | 924591 | CLINTON, TN
GALNL | 0.0354 | NOM | 59.763 | 1 | 42600 | EXCESS | SAPH440 | 45A/45A | NCT | OIL | 72 | 52.6 | 70.8 | 32.6 | 0.036 | 0.036 | 940768 | WIXOM, MI
GALNL | 0.0354 | NOM | 59.763 | 1 | 42770 | SEC. | SAPH440 | 45A/45A | NCT | OIL | 72 | 49.4 | 69.9 | 32.4 | 0.0355 | 0.0355 | 940755 | WIXOM, MI
GALNL | 0.0354 | NOM | 59.763 | 1 | 43050 | SEC. | SAPH440 | 45A/45A | NCT | OIL | 73 | 48.8 | 66.9 | 36 | 0.0345 | 0.0345 | 940754 | WIXOM, MI
GALNL | 0.0354 | NOM | 48.09 | 1 | 45660 | EXCESS | C1006CSB | A40 | NCT | OIL | 25 | 20.6 | 46.13 | 41.52 | 0.0365 | 0.0345 | 940110 | WIXOM, MI
GALNL | 0.0354 | NOM | 42.125 | 1 | 29330 | EXCESS | C1001IFDQAK | A40 | NCT | OIL | 36 | 26.5 | 45.58 | 42.72 | 0.0355 | 0.0345 | 940109 | WIXOM, MI
GALNL | 0.0364 | NOM | 45.91 | 1 | 45060 | SEC. | C1001IFDQAK | 45A/45A | NCT | OIL | 28 | 20.8 | 41.47 | 47.35 | 0.036 | 0.036 | 937618 | CLINTON, TN
GALNL | 0.0364 | NOM | 47.27 | 1 | 44810 | EXCESS | C1001IFDQAK | 45A/45A | NCT | OIL | 17 | 18.8 | 43.34 | 43.72 | 0.0365 | 0.0355 | 937480 | WIXOM, MI
GALNL | 0.0385 | NOM | 39.5276 | 1 | 33540 | EXCESS | C1006CQ | A60 | CT | DRY | 63 | 0 | 0 | 0 | 0.0385 | 0.0385 | 937680 | WIXOM, MI
GALNL | 0.0412 | NOM | 41.4373 | 1 | 36040 | SEC. | C1006CSB | A30 | NCT | OIL | 48 | 0 | 0 | 0 | 0.041 | 0.042 | 940753 | CLINTON, TN
GALNL | 0.0432 | NOM | 56 | 1 | 25100 | EXCESS |  |  | NCT | OIL | 90 | 81.9 | 88.78 | 10.91 | 0.043 | 0.041 | 921646 | CHATTANOOGA, TN
GALNL | 0.0432 | NOM | 56 | 1 | 27020 | EXCESS | SS80 | G40 | NCT | OIL | 90 | 81.9 | 88.78 | 10.91 | 0.043 | 0.041 | 921645 | CHATTANOOGA, TN
GALNL | 0.0479 | NOM | 54.37 | 1 | 17070 | EXCESS | DP590 | 45A/45A | NCT | OIL | 84 | 47.7 | 88.21 | 26.1 | 0.0475 | 0.0475 | 934586 | WIXOM, MI
GALNL | 0.0479 | NOM | 54.37 | 1 | 20380 | EXCESS | DP590 | 45A/45A | NCT | OIL | 84 | 47.7 | 88.7 | 24.27 | 0.046 | 0.0465 | 934585 | WIXOM, MI
GALNL | 0.055 | NOM | 47.5 | 1 | 42070 | EXCESS | 590R | A25 | NCT | OIL | 91 | 68.7 | 102.45 | 21.12 | 0.055 | 0.0545 | 930216 | WIXOM, MI
GALNL | 0.055 | NOM | 41.0625 | 1 | 34940 | EXCESS | 590R | A25 | NCT | OIL | 96 | 74 | 109.72 | 20.8 | 0.055 | 0.0525 | 930213 | WIXOM, MI
GALNL | 0.0575 | NOM | 48 | 1 | 26050 | EXCESS | C1006CSB | A60 | NCT | OIL | 67 | 43.3 | 56.52 | 31.21 | 0.0585 | 0.0585 | 939219 | WIXOM, MI
GALNL | 0.0584 | NOM | 44.65 | 1 | 38110 | EXCESS | 50XLF | 45A/45A | PHOS | DRY | 77 | 0 | 0 | 0 | 0.0575 | 0.0565 | 940288 | WIXOM, MI
GALNL | 0.063 | NOM | 46.375 | 1 | 23900 | EXCESS | C1008CQ | 45A/45A | NCT | OIL | 60 | 48.6 | 56.95 | 35.46 | 0.061 | 0.065 | 921393 | WIXOM, MI
GALNL | 0.063 | NOM | 60.3125 | 1 | 43130 | EXCESS | DP590 | A25 | NCT | OIL | 84 | 54.1 | 92.67 | 24.25 | 0.063 | 0.064 | 279622 | WIXOM, MI
GALNL | 0.0643 | NOM | 44.1875 | 1 | 39490 | EXCESS | C1006CQ | 45A/45A | NCT | OIL | 63 | 42.4 | 56.17 | 36.76 | 0.062 | 0.065 | 921390 | WIXOM, MI
GALNL | 0.065 | NOM | 63.375 | 1 | 35820 | EXCESS | C1006CQ | 45A/45A | NCT | DRY | 53 | 31.9 | 47.47 | 37.62 | 0.064 | 0.066 | 900774 | WIXOM, MI
GALNL | 0.071 | NOM | 61.625 | 1 | 22120 | EXCESS | 590DP | A25 | NCT | OIL | 90 | 55.1 | 96.41 | 24.17 | 0.071 | 0.0695 | 907644 | WIXOM, MI
GALNL | 0.073 | NOM | 60.08 | 1 | 23340 | EXCESS | C1006CSB | A60 | CT | DRY | 73 | 48.6 | 59.52 | 27.83 | 0.0725 | 0.0725 | 938124 | WIXOM, MI
GALNL | 0.076 | MIN | 55.5 | 1 | 23830 | EXCESS | C1001IFDQAK | A40 | NCT | OIL | 37 | 23.3 | 41.88 | 46.9 | 0.079 | 0.0785 | 931674 | WIXOM, MI
GALNL | 0.077 | MIN | 44.63 | 1 | 40020 | EXCESS | DP590 | A30 | NCT | OIL | 93 | 63 | 104.96 | 22.13 | 0.077 | 0.0795 | 924853 | WIXOM, MI
GALNL | 0.078 | MIN | 44.63 | 1 | 42770 | EXCESS | DP590 | A30 | NCT | OIL | 93 | 61.4 | 103.86 | 21.97 | 0.078 | 0.0785 | 924875 | WIXOM, MI
GALNL | 0.078 | MIN | 49.281 | 1 | 37840 | EXCESS | DP590 | A30 | NCT | OIL | 92 | 60.6 | 103.68 | 22.64 | 0.078 | 0.0775 | 924854 | WIXOM, MI
GALNL | 0.0787 | NOM | 32.475 | 1 | 18220 | EXCESS | SAPH440 | 45A/45A | NCT | OIL | 75 | 50.908 | 66.427 | 35 | 0.078 | 0.078 | 910815 | CHATTANOOGA, TN
GALNL | 0.1024 | NOM | 42.5591 | 1 | 36670 | SEC. | SCGA440-45 | 45A/45A | NCT | OIL | 80 | 0 | 0 | 0 | 0.1025 | 0.1015 | 940930 | WIXOM, MI
GALV | 0.014 | MIN | 46.687 | 1 | 26040 | EXCESS | SS GR 80 | G90 | NCT | DRY | 73 | 81.5 | 84.52 | 8.75 | 0.015 | 0.0153 | 932879 | CHATTANOOGA, TN
GALV | 0.014 | MIN | 41 | 1 | 16460 | EXCESS | SS GR 80 | G60 | NCT | LIGHT OIL | 81 | 90.5 | 94.29 | 8.67 | 0.0145 | 0.015 | 932868 | CHATTANOOGA, TN
GALV | 0.0145 | MIN | 41 | 1 | 19960 | EXCESS | SS GR 80 | G40 | NCT | DRY | 80 | 96.2 | 106.26 | 0.38 | 0.0155 | 0.015 | 932863 | CHATTANOOGA, TN
GALV | 0.0148 | NOM | 41.06 | 1 | 19740 | EXCESS | SS GR 80 | G60 | NCT | DRY | 75 | 87.8 | 90.08 | 1.97 | 0.0147 | 0.015 | 932865 | CHATTANOOGA, TN
GALV | 0.015 | MIN | 45.1875 | 1 | 17400 | EXCESS | C1012SQ50MY | G40 | CT | DRY | 70 | 0 | 0 | 0 | 0.015 | 0.0155 | 939617 | CLINTON, TN
GALV | 0.019 | Min | 48 | 1 | 18880 | PRIME | ASTM A653 CSB | G90 | CT | DRY | 0 | 0 | 0 | 0 | 0.019 | 0 | 931491 | EAST PITTSBURGH, PA
GALV | 0.019 | Min | 48 | 1 | 19060 | PRIME | ASTM A653 CSB | G90 | CT | DRY | 0 | 0 | 0 | 0 | 0.019 | 0 | 931304 | EAST PITTSBURGH, PA
GALV | 0.02 | NOM | 58.94 | 1 | 28870 | SEC. | C1006CQ | G40 | NCT | OIL | 87 | 99.8 | 101.71 | 3.69 | 0.02 | 0.0195 | 935200 | WIXOM, MI
GALV | 0.0203 | NOM | 61.858 | 1 | 41580 | SEC. | C1001IFDQAK | G30 | CT | DRY | 28 | 24.1 | 42.98 | 45.94 | 0.0205 | 0.0225 | 927757 | WIXOM, MI
GALV | 0.0205 | NOM | 36.5 | 1 | 15760 | EXCESS | C1001IFDQAK | G30 | NCT | OIL | 0 | 0 | 0 | 0 | 0.02 | 0 | 940522 | EAST PITTSBURGH, PA
GALV | 0.0215 | NOM | 32.718 | 1 | 13950 | SEC. | C1006CSB | G30 | NCT | OIL | 52 | 36.6 | 53.98 | 32.74 | 0.021 | 0.022 | 939119 | WIXOM, MI
GALV | 0.022 | MIN | 48 | 1 | 46319 | PRIME | ASTM A653 CSB | G90 | CT | DRY | 0 | 0 | 0 | 0 | 0.022 | 0.0237 | 909982 | CHATTANOOGA, TN
GALV | 0.022 | MIN | 48 | 1 | 45999 | PRIME | ASTM A653 CSB | G90 | CT | DRY | 0 | 0 | 0 | 0 | 0.022 | 0.0237 | 909981 | CHATTANOOGA, TN
GALV | 0.022 | MIN | 48 | 1 | 46039 | PRIME | ASTM A653 CSB | G90 | CT | DRY | 0 | 0 | 0 | 0 | 0.022 | 0.0237 | 909974 | CHATTANOOGA, TN
GALV | 0.022 | MIN | 48 | 1 | 45869 | PRIME | ASTM A653 CSB | G90 | CT | DRY | 60 | 53.2 | 59.63 | 30.16 | 0.022 | 0.0237 | 909973 | CHATTANOOGA, TN
GALV | 0.023 | NOM | 39.1 | 1 | 31540 | EXCESS | C1006CSB | G30 | CT | DRY | 56 | 42.1 | 53.3 | 41 | 0.023 | 0 | 936265 | WIXOM, MI
GALV | 0.023 | NOM | 39.1 | 1 | 33100 | EXCESS | C1006CSB | G30 | CT | DRY | 65 | 43.2 | 54.7 | 39 | 0.023 | 0 | 936257 | WAYNE, MI
GALV | 0.023 | NOM | 39.1 | 1 | 16760 | SEC. | C1006CSB | G30 | CT | DRY | 0 | 0 | 0 | 0 | 0.023 | 0 | 936256 | TALLADEGA, AL
GALV | 0.023 | MIN | 48 | 1 | 22920 | PRIME | ASTM A653 CSB | G40 | CT | DRY | 0 | 0 | 0 | 0 | 0.023 | 0 | 936250 | EAST PITTSBURGH, PA
GALV | 0.023 | MIN | 48 | 1 | 22780 | PRIME | ASTM A653 CSB | G40 | CT | DRY | 0 | 0 | 0 | 0 | 0.023 | 0 | 936249 | EAST PITTSBURGH, PA
GALV | 0.023 | MIN | 72 | 1 | 39640 | PRIME | ASTM A653 CSB | G40 | NCT | LIGHT OIL | 54 | 44.3 | 53.29 | 39.69 | 0.0245 | 0.0225 | 934649 | WIXOM, MI
GALV | 0.023 | MIN | 48 | 1 | 20580 | PRIME | ASTM A653 CSB | G90 | CT | DRY | 0 | 0 | 0 | 0 | 0.023 | 0 | 930807 | EAST PITTSBURGH, PA
GALV | 0.023 | MIN | 48 | 1 | 22000 | PRIME | ASTM A653 CSB | G90 | CT | DRY | 0 | 0 | 0 | 0 | 0.023 | 0 | 930797 | EAST PITTSBURGH, PA
GALV | 0.023 | NOM | 44 | 1 | 10690 | PRIME | ASTM A653 DDS | G60 | NCT | LIGHT OIL | 0 | 24 | 46 | 43 | 0.023 | 0 | 929925 | EAST PITTSBURGH, PA
GALV | 0.023 | NOM | 44 | 1 | 20620 | PRIME | ASTM A653 DDS | G60 | NCT | LIGHT OIL | 0 | 24 | 45 | 46 | 0.023 | 0 | 929923 | EAST PITTSBURGH, PA
GALV | 0.023 | NOM | 44 | 1 | 20660 | PRIME | ASTM A653 DDS | G60 | NCT | LIGHT OIL | 0 | 24 | 45 | 46 | 0.023 | 0 | 929922 | EAST PITTSBURGH, PA
GALV | 0.023 | NOM | 44 | 1 | 11600 | PRIME | ASTM A653 DDS | G60 | NCT | LIGHT OIL | 0 | 24 | 46 | 43 | 0.023 | 0 | 929920 | EAST PITTSBURGH, PA
GALV | 0.023 | MIN | 60 | 1 | 22900 | PRIME | ASTM A653 CSB | G40 | CT | DRY | 0 | 0 | 0 | 0 | 0.023 | 0 | 927349 | EAST PITTSBURGH, PA
GALV | 0.023 | MIN | 60 | 1 | 22500 | PRIME | ASTM A653 CSB | G40 | CT | DRY | 0 | 0 | 0 | 0 | 0.023 | 0 | 927348 | EAST PITTSBURGH, PA
GALV | 0.023 | MIN | 39.1 | 1 | 35180 | SEC. | C1006CSB | G30 | CT | DRY | 59 | 45.2 | 55.6 | 36 | 0.022 | 0.023 | 924548 | ROMULUS, MI
GALV | 0.023 | MIN | 39.1 | 1 | 36560 | SEC. | C1006CSB | G30 | CT | DRY | 58 | 45.4 | 55.8 | 36 | 0.023 | 0.024 | 924547 | ROMULUS, MI
GALV | 0.0255 | NOM | 70.7061 | 1 | 40985 | EXCESS | C1001IFDDQAK | 60G/60G | NCT | OIL | 30 | 22.3 | 44.39 | 43.51 | 0.026 | 0.024 | 938100 | SAN ANTONIO, TX
GALV | 0.0258 | NOM | 40.0293 | 1 | 35750 | EXCESS | C1001IFCQ | TBD | NCT | OIL | 35 | 24.3 | 47.04 | 41.16 | 0.0258 | 0.0275 | 934961 | WIXOM, MI
GALV | 0.0258 | NOM | 36.125 | 1 | 26510 | EXCESS | BH280 | G60 | CT | DRY | 45 | 40.1 | 53.75 | 37.61 | 0.024 | 0.0275 | 921610 | WIXOM, MI
GALV | 0.027 | NOM | 43.125 | 1 | 22222 | EXCESS | CS TYPE B | G40 | NCT | OIL | 55 | 42.6 | 57.29 | 34.45 | 0.027 | 0.027 | 903060 | CHATTANOOGA, TN
GALV | 0.0275 | NOM | 48 | 1 | 46410 | PRIME | ASTM A653 CSB | G60 | CT | DRY | 0 | 0 | 0 | 0 | 0.0275 | 0.0282 | 910007 | CHATTANOOGA, TN
GALV | 0.0275 | NOM | 60 | 1 | 46187 | PRIME | ASTM A653 CSB | G90 | CT | DRY | 0 | 0 | 0 | 0 | 0.0275 | 0.0278 | 910000 | CHATTANOOGA, TN
GALV | 0.0275 | NOM | 60 | 1 | 46209 | PRIME | ASTM A653 CSB | G90 | CT | DRY | 0 | 0 | 0 | 0 | 0.0275 | 0.0277 | 909998 | CHATTANOOGA, TN
GALV | 0.0275 | NOM | 60 | 1 | 46099 | PRIME | ASTM A653 CSB | G90 | CT | DRY | 0 | 0 | 0 | 0 | 0.0275 | 0.0278 | 909997 | CHATTANOOGA, TN
GALV | 0.0275 | NOM | 60 | 1 | 45724 | PRIME | ASTM A653 CSB | G90 | CT | DRY | 0 | 0 | 0 | 0 | 0.0275 | 0.0278 | 909995 | CHATTANOOGA, TN
GALV | 0.0275 | NOM | 60 | 1 | 45966 | PRIME | ASTM A653 CSB | G90 | CT | DRY | 64 | 52.1 | 56.17 | 31.29 | 0.0275 | 0 | 909993 | CHATTANOOGA, TN
GALV | 0.0278 | NOM | 48.29 | 1 | 24210 | EXCESS | C1001IFDQ | G60 | CT | DRY | 0 | 21.501 | 45.196 | 45.474 | 0.027 | 0.0285 | 927980 | MONROE, MI
GALV | 0.028 | NOM | 48.3125 | 1 | 34130 | EXCESS | C1001BH210CQ | 50G/50G | NCT | OIL | 56 | 37.6 | 53.38 | 34.92 | 0.0275 | 0.0275 | 937086 | WIXOM, MI
GALV | 0.028 | NOM | 48.3125 | 1 | 31640 | EXCESS | C1001BH210CQ | 50G/50G | NCT | OIL | 51 | 36 | 52.14 | 37.49 | 0.027 | 0.027 | 937027 | WIXOM, MI
GALV | 0.028 | NOM | 48.3125 | 1 | 42560 | EXCESS | C1001BH210CQ | 50G/50G | NCT | OIL | 51 | 36.2 | 52.53 | 34.85 | 0.027 | 0.027 | 937026 | WIXOM, MI
GALV | 0.028 | NOM | 65.033 | 1 | 50220 | EXCESS | C1001IFDQAK | 50G/50G | NCT | OIL | 29 | 23.4 | 42.32 | 45.33 | 0.028 | 0.0265 | 935541 | WIXOM, MI
GALV | 0.028 | NOM | 63.2384 | 1 | 36250 | EXCESS | C1001IFDQAK | 60G/60G | NCT | OIL | 35 | 27.2 | 46.26 | 42.74 | 0.0286 | 0.028 | 922755 | CHATTANOOGA, TN
GALV | 0.028 | NOM | 63.375 | 1 | 33560 | EXCESS | C1001IFDQAK | 60G/60G | NCT | OIL | 36 | 25.9 | 47.59 | 39.87 | 0.0279 | 0.0278 | 922747 | CHATTANOOGA, TN
GALV | 0.028 | NOM | 57.777 | 1 | 42160 | SEC. | C1001IFDQAK | G30 | NCT | OIL | 24 | 19.5 | 41.27 | 46.98 | 0.028 | 0.027 | 300022 | CHATTANOOGA, TN
GALV | 0.0281 | NOM | 63.25 | 1 | 36290 | EXCESS | C1001IFDQAK | 60G/60G | NCT | OIL | 29 | 26.7 | 45.98 | 43.11 | 0.0278 | 0.0285 | 924054 | CHATTANOOGA, TN
GALV | 0.0281 | NOM | 65.625 | 1 | 44920 | EXCESS | C1001IFDQAK | G60 | CT | DRY | 31 | 21.9 | 46.36 | 46.4 | 0.0265 | 0.026 | 919841 | GARY, IN
GALV | 0.0281 | NOM | 65.7067 | 1 | 45750 | EXCESS | C1001IFDQAK | 60G/60G | NCT | OIL | 31 | 21.8 | 44.35 | 41.36 | 0.0277 | 0.0281 | 300074 | CHATTANOOGA, TN
GALV | 0.0286 | NOM | 64.28 | 1 | 13100 | EXCESS | EDDS | G60 | CT | DRY | 32 | 21.1 | 42.02 | 45.23 | 0.028 | 0.028 | 919847 | GARY, IN
GALV | 0.0288 | NOM | 60 | 1 | 27980 | EXCESS | C1006 | G60 | CT | DRY | 53 | 35.72 | 52.37 | 36.3 | 0.028 | 0.0285 | 928004 | MONROE, MI
GALV | 0.0288 | NOM | 60 | 1 | 27980 | EXCESS | C1006 | G60 | CT | DRY | 53 | 36.102 | 52.072 | 35.857 | 0.028 | 0.0285 | 928003 | MONROE, MI
GALV | 0.029 | MIN | 72 | 1 | 43170 | PRIME | ASTM A653 CSB | G40 | NCT | LIGHT OIL | 62 | 0 | 0 | 0 | 0.0295 | 0.0295 | 939443 | WIXOM, MI
GALV | 0.029 | MIN | 72 | 1 | 25600 | PRIME | ASTM A653 CSB | G40 | NCT | LIGHT OIL | 58 | 44.8 | 54.25 | 34.31 | 0.0295 | 0.0305 | 937992 | WIXOM, MI
GALV | 0.029 | NOM | 53.56 | 1 | 39830 | EXCESS | C1001IFDQAK | G40 | NCT | OIL | 29 | 22.1 | 43.47 | 43.46 | 0.029 | 0.0295 | 936708 | WIXOM, MI
GALV | 0.029 | MIN | 48 | 1 | 23160 | PRIME | ASTM A653 CSB | G40 | CT | DRY | 0 | 0 | 0 | 0 | 0.029 | 0 | 923901 | EAST PITTSBURGH, PA
GALV | 0.029 | MIN | 67.937 | 1 | 30110 | EXCESS | EDDS | G30 | NCT | OIL | 29 | 24.1 | 44.34 | 48.16 | 0.029 | 0.028 | 916864 | WIXOM, MI
GALV | 0.029 | MIN | 67.875 | 1 | 27980 | EXCESS | EDDS | G30 | NCT | OIL | 25 | 23.4 | 43.72 | 47.75 | 0.029 | 0.0285 | 916863 | WIXOM, MI
GALV | 0.029 | NOM | 48.5 | 1 | 22790 | EXCESS | SQ80MY | G40 | NCT | DRY | 85 | 79.7 | 80.37 | 5.34 | 0.029 | 0.029 | 294994 | CLINTON, TN
GALV | 0.0295 | NOM | 51.771 | 1 | 24530 | EXCESS | C1001BH210CQ | 60G/60G | NCT | OIL | 53 | 0 | 0 | 0 | 0.0285 | 0.0285 | 941018 | WIXOM, MI
GALV | 0.0295 | NOM | 74.02 | 1 | 22500 | EXCESS | CR4 | 50/50 | NCT | OIL | 0 | 23.351 | 44.092 | 48 | 0.0295 | 0 | 936698 | WAYNE, MI
GALV | 0.0295 | NOM | 41.5 | 1 | 16930 | EXCESS | C1008SQ80MY | G90 | CT | DRY | 70 | 88.5 | 95.74 | 3.84 | 0.029 | 0.03 | 287813 | WIXOM, MI
GALV | 0.0296 | MIN | 48 | 1 | 18680 | PRIME | ASTM A653 CSB | G90 | CT | DRY | 0 | 0 | 0 | 0 | 0.0296 | 0 | 941076 | EAST PITTSBURGH, PA
GALV | 0.0296 | MIN | 48 | 1 | 18640 | PRIME | ASTM A653 CSB | G90 | CT | DRY | 0 | 0 | 0 | 0 | 0.0296 | 0 | 941075 | EAST PITTSBURGH, PA
GALV | 0.0296 | Min | 48 | 1 | 45120 | PRIME | ASTM A653 CSB | G90 | CT | DRY | 0 | 0 | 0 | 0 | 0.0296 | 0 | 937806 | EAST PITTSBURGH, PA
GALV | 0.0296 | Min | 48 | 1 | 14620 | PRIME | ASTM A653 CSB | G90 | CT | DRY | 0 | 0 | 0 | 0 | 0.0296 | 0 | 937098 | EAST PITTSBURGH, PA
GALV | 0.0296 | Min | 48 | 1 | 19280 | PRIME | ASTM A653 CSB | G90 | CT | DRY | 0 | 0 | 0 | 0 | 0.0296 | 0 | 937097 | EAST PITTSBURGH, PA
GALV | 0.0296 | Min | 48 | 1 | 22380 | PRIME | ASTM A653 CSB | G90 | CT | DRY | 0 | 0 | 0 | 0 | 0.0296 | 0 | 931490 | EAST PITTSBURGH, PA
GALV | 0.0296 | Min | 48 | 1 | 23200 | PRIME | ASTM A653 CSB | G90 | CT | DRY | 0 | 0 | 0 | 0 | 0.0296 | 0 | 931303 | EAST PITTSBURGH, PA
GALV | 0.03 | NOM | 57.58 | 1 | 44680 | SEC. | C1001BH | G40 | NCT | LIGHT OIL | 49 | 36.7 | 49.9 | 33.6 | 0.029 | 0.03 | 931186 | WIXOM, MI
GALV | 0.03 | NOM | 57.31 | 1 | 46400 | EXCESS | C1001BH | G60 | NCT | LIGHT OIL | 52 | 36.556 | 51.261 | 38.003 | 0.029 | 0.03 | 927997 | MONROE, MI
GALV | 0.03 | MIN | 52.25 | 1 | 36390 | EXCESS | EDDS | 60G/60G | NCT | OIL | 30 | 25 | 44.81 | 47.1 | 0.031 | 0.029 | 920254 | WIXOM, MI
GALV | 0.03 | NOM | 63.2185 | 1 | 46930 | EXCESS | C1001BH210CQ | 50G/50G | NCT | PRELUBE-G | 47 | 35.1 | 50.25 | 36.92 | 0.029 | 0.0285 | 914992 | WIXOM, MI
GALV | 0.0305 | NOM | 49.5625 | 1 | 40080 | EXCESS | C1001IFDQAK | 50G/50G | NCT | OIL | 39 | 0 | 0 | 0 | 0.03 | 0.031 | 925671 | WIXOM, MI
GALV | 0.0306 | NOM | 59.625 | 1 | 40820 | EXCESS | C1001IF | G60 | NCT | LIGHT OIL | 45 | 0 | 0 | 0 | 0.0306 | 0 | 926838 | DELTA, OH
GALV | 0.0309 | MIN | 48.375 | 1 | 13940 | EXCESS | SQ80MY | G60 | NCT | DRY | 87 | 101 | 101.25 | 2.24 | 0.03 | 0.0317 | 912957 | WIXOM, MI
GALV | 0.031 | NOM | 52.0937 | 1 | 25770 | EXCESS | C1001IFDQAK | G30 | CT | DRY | 32 | 21.8 | 43.94 | 48.32 | 0.03 | 0.03 | 939457 | WIXOM, MI
GALV | 0.031 | NOM | 48.9375 | 1 | 28300 | EXCESS | C1001BH210 | G30 | NCT | LIGHT OIL | 51 | 35.5 | 50.5 | 34.1 | 0.03 | 0.032 | 931183 | WIXOM, MI
GALV | 0.031 | NOM | 62.75 | 1 | 43020 | EXCESS | C1001BH180CQ | 50G/50G | NCT | OIL | 47 | 21 | 45.5 | 41.47 | 0.031 | 0.0317 | 926099 | CHATTANOOGA, TN
GALV | 0.0311 | NOM | 62.25 | 1 | 36360 | EXCESS | C1001IFDQAK | G30 | CT | DRY | 28 | 21.7 | 45.88 | 43.35 | 0.0308 | 0.0296 | 937710 | CHATTANOOGA, TN
GALV | 0.0315 | NOM | 48.2283 | 1 | 11650 | SEC. | C1001IFDQAK | 50G/50G | NCT | PRELUBE-G | 50 | 34.3 | 50.6 | 36.73 | 0.0315 | 0.0315 | 938535 | WIXOM, MI
GALV | 0.0315 | NOM | 45.5905 | 1 | 19770 | EXCESS | 50XLF | 50G/50G | NCT | OIL | 71 | 55.3 | 66.02 | 28.47 | 0.0315 | 0.0315 | 931345 | WIXOM, MI
GALV | 0.0315 | MIN | 48 | 1 | 24320 | EXCESS | EDDS | G90 | NCT | OIL | 36 | 22.7 | 43.76 | 44.22 | 0.031 | 0.032 | 927830 | WIXOM, MI
GALV | 0.032 | NOM | 19.125 | 1 | 13722 | EXCESS | 60XLK | 60G/60G | NCT | LIGHT OIL | 81 | 65 | 82.37 | 22.01 | 0.0305 | 0.0341 | 941019 | WIXOM, MI
GALV | 0.032 | NOM | 66.623 | 1 | 38980 | SEC. | C1001BH210CQ | G30 | NCT | OIL | 57 | 0 | 0 | 0 | 0.032 | 0.0315 | 940951 | WIXOM, MI
GALV | 0.032 | MIN | 46.32 | 1 | 46110 | PRIME | ASTM A653 CSB | G40 | CT | LIGHT OIL | 58 | 46.1 | 53.69 | 36.58 | 0.033 | 0.033 | 935806 | CLINTON, TN
GALV | 0.032 | NOM | 60.25 | 1 | 48280 | EXCESS | C1006SQ50MY | G90 | CT | DRY | 68 | 50.11 | 55.49 | 32.42 | 0.031 | 0.032 | 925872 | CLINTON, TN
GALV | 0.032 | NOM | 58.06 | 1 | 46440 | EXCESS | C1001IFDQAK | G30 | NCT | OIL | 24 | 18.9 | 42.12 | 45.77 | 0.032 | 0.0315 | 923546 | WIXOM, MI
GALV | 0.032 | NOM | 31.496 | 1 | 18495 | EXCESS | C1001IFDQAK | 60G/60G | NCT | OIL | 25 | 23.739 | 44.675 | 44.6 | 0.032 | 0.032 | 919835 | CLINTON, TN
GALV | 0.032 | NOM | 31.496 | 1 | 18195 | EXCESS | C1001IFDQAK | 60G/60G | NCT | OIL | 26 | 22.947 | 43.91 | 43.2 | 0.032 | 0.033 | 919817 | CLINTON, TN
GALV | 0.033 | NOM | 67.625 | 1 | 56110 | EXCESS | C1001BH210CQ | G30 | NCT | OIL | 53 | 40.8 | 51.08 | 40.32 | 0.0325 | 0.0315 | 940769 | WIXOM, MI
GALV | 0.033 | NOM | 53.602 | 1 | 50290 | EXCESS | C1001BH210CQ | G30 | NCT | OIL | 63 | 0 | 0 | 0 | 0.0335 | 0.0325 | 940403 | WIXOM, MI
GALV | 0.033 | NOM | 51.5 | 1 | 37200 | EXCESS | C1001BH210CQ | G30 | NCT | OIL | 54 | 43.1 | 50.39 | 39.01 | 0.0325 | 0.0325 | 938485 | WIXOM, MI
GALV | 0.0335 | NOM | 70.188 | 1 | 37590 | SEC. | C1001IFDQAK | 60G60G | NCT | OIL | 25 | 21.3 | 42.32 | 47.58 | 0.033 | 0.034 | 932599 | WIXOM, MI
GALV | 0.0335 | NOM | 61.656 | 1 | 27980 | EXCESS | C1001IFDQAK | G30 | NCT | OIL | 25 | 18.1 | 44.07 | 45.96 | 0.033 | 0.034 | 922212 | WIXOM, MI
GALV | 0.0335 | NOM | 48.0625 | 1 | 18560 | SEC. | SS80 | G60 | CT | DRY | 85 | 81.1 | 86.65 | 15.56 | 0.033 | 0.034 | 902507 | WIXOM, MI
GALV | 0.0336 | NOM | 34.25 | 1 | 10080 | EXCESS | C1001IFDQAK | 60G/60G | NCT | PRELUBE-G | 26 | 22.8 | 42.89 | 44.28 | 0.0325 | 0.0325 | 938419 | CHATTANOOGA, TN
GALV | 0.0339 | NOM | 19 | 1 | 14770 | SEC. | C1001IFDQAK | 60G/60G | NCT | OIL | 30 | 21.4 | 42.83 | 47.02 | 0.0335 | 0.0335 | 920053 | WIXOM, MI
GALV | 0.034 | NOM | 60.244 | 1 | 52940 | SEC. | C1006CSB | G60 | CT | DRY | 62 | 0 | 0 | 0 | 0.0345 | 0.0335 | 940767 | WIXOM, MI
GALV | 0.034 | NOM | 44.737 | 1 | 21296 | EXCESS | C1001IFDDQAK | G30 | NCT | DRY | 29 | 20 | 44.41 | 45.83 | 0.034 | 0.034 | 926089 | CLINTON, TN
GALV | 0.034 | NOM | 66.25 | 1 | 32770 | EXCESS | C1001IFDQAK | G30 | NCT | OIL | 25 | 21.7 | 42.53 | 44.92 | 0.0335 | 0.0335 | 918979 | WIXOM, MI
GALV | 0.0342 | NOM | 71 | 1 | 37460 | SEC. | C1001IFBHCQ | G30 | NCT | DRY | 44 | 25.2 | 54.43 | 38.68 | 0.0357 | 0.0334 | 933949 | CHATTANOOGA, TN
GALV | 0.0343 | NOM | 54.093 | 1 | 48530 | EXCESS | C1006DQAK | 60G60G | NCT | OIL | 51 | 35.6 | 50.37 | 36.01 | 0.0345 | 0.0325 | 939867 | WIXOM, MI
GALV | 0.0345 | NOM | 70.187 | 1 | 34710 | SEC. | C1001IFDQAK | G60 | NCT | OIL | 22 | 19 | 42.54 | 47.52 | 0.033 | 0.036 | 913583 | WIXOM, MI
GALV | 0.0347 | NOM | 70.08 | 1 | 44940 | SEC. | A653 DDS | G40 | NCT | LIGHT OIL | 30 | 22.2 | 42.29 | 46.33 | 0.034 | 0.0353 | 937114 | WIXOM, MI
GALV | 0.0348 | NOM | 59.75 | 1 | 15270 | SEC. | C1001IFDQAK | G90 | NCT | OIL | 41 | 33.1 | 50.4 | 36.9 | 0.034 | 0.0355 | 932149 | WIXOM, MI
GALV | 0.035 | NOM | 48.987 | 1 | 29370 | SEC. | C1001BH210CQ | G30 | NCT | OIL | 64 | 0 | 0 | 0 | 0.0345 | 0.0395 | 940952 | WIXOM, MI
GALV | 0.035 | NOM | 25.5 | 1 | 18050 | EXCESS | C1006CSB | G30 | NCT | LIGHT OIL | 58 | 41 | 54.44 | 32.76 | 0.0355 | 0.0355 | 939141 | WIXOM, MI
GALV | 0.0351 | NOM | 26.75 | 1 | 15670 | SEC. | C1001IFDQAK | G30 | NCT | LIGHT OIL | 25 | 22.6 | 42.81 | 46.01 | 0.0355 | 0.0355 | 939400 | WIXOM, MI
GALV | 0.0353 | NOM | 45.1 | 1 | 19920 | SEC. | C1006DQAK | 60G/60G | NCT | DRY | 56 | 44.6 | 52.99 | 39.54 | 0.0345 | 0.036 | 939970 | WIXOM, MI
GALV | 0.036 | MIN | 72 | 1 | 57370 | PRIME | ASTM A653 CSB | G40 | NCT | LIGHT OIL | 0 | 0 | 0 | 0 | 0.036 | 0 | 940929 | TAYLOR, MI
GALV | 0.036 | MIN | 36.25 | 1 | 11680 | PRIME | ASTM A653 CSB | G60 | CT | DRY | 0 | 0 | 0 | 0 | 0.036 | 0 | 938030 | EAST PITTSBURGH, PA
GALV | 0.036 | MIN | 36.25 | 1 | 11430 | PRIME | ASTM A653 CSB | G60 | CT | DRY | 0 | 0 | 0 | 0 | 0.036 | 0 | 938028 | EAST PITTSBURGH, PA
GALV | 0.036 | MIN | 36.25 | 1 | 11440 | PRIME | ASTM A653 CSB | G60 | CT | DRY | 0 | 0 | 0 | 0 | 0.036 | 0 | 938027 | EAST PITTSBURGH, PA
GALV | 0.036 | MIN | 48 | 1 | 21740 | PRIME | ASTM A653 CSB | G40 | CT | DRY | 0 | 0 | 0 | 0 | 0.036 | 0 | 933238 | EAST PITTSBURGH, PA
GALV | 0.036 | MIN | 48 | 1 | 22400 | PRIME | ASTM A653 CSB | G40 | CT | DRY | 0 | 0 | 0 | 0 | 0.036 | 0 | 933237 | EAST PITTSBURGH, PA
GALV | 0.0361 | NOM | 47.37 | 1 | 20260 | EXCESS | C1001IFDQAK | G20 | NCT | OIL | 19 | 17.4 | 41.15 | 47.97 | 0.0355 | 0.034 | 937482 | WIXOM, MI
GALV | 0.0361 | MIN | 60 | 1 | 22280 | PRIME | ASTM A653 CSB | G40 | CT | DRY | 0 | 0 | 0 | 0 | 0.0361 | 0 | 927346 | EAST PITTSBURGH, PA
GALV | 0.0361 | MIN | 60 | 1 | 22780 | PRIME | ASTM A653 CSB | G40 | CT | DRY | 0 | 0 | 0 | 0 | 0.0361 | 0 | 927343 | EAST PITTSBURGH, PA
GALV | 0.042 | NOM | 51.75 | 1 | 39100 | SEC. | C1001BH210CQ | G30 | NCT | OIL | 86 | 0 | 0 | 0 | 0.0435 | 0.0425 | 940950 | WIXOM, MI
GALV | 0.044 | MIN | 59.2 | 1 | 42960 | PRIME | ASTM A653 SS50 CLASS 2 | G90 | CT | DRY | 71 | 50.01 | 70.28 | 29.86 | 0.0454 | 0.0456 | 939086 | CHATTANOOGA, TN
GALV | 0.044 | NOM | 50.6 | 1 | 37820 | EXCESS | C1008SQ80MY | G90 | CT | DRY | 92 | 93.9 | 95.67 | 9.51 | 0.0455 | 0.0435 | 938230 | WIXOM, MI
GALV | 0.045 | MIN | 48 | 1 | 21810 | PRIME | ASTM A653 CSB | G40 | CT | DRY | 0 | 0 | 0 | 0 | 0.045 | 0 | 938265 | EAST PITTSBURGH, PA
GALV | 0.045 | MIN | 48 | 1 | 22730 | PRIME | ASTM A653 CSB | G40 | CT | DRY | 0 | 0 | 0 | 0 | 0.045 | 0 | 938262 | EAST PITTSBURGH, PA
GALV | 0.045 | MIN | 60 | 1 | 42110 | PRIME | ASTM A653 CSB | G40 | NCT | LIGHT OIL | 69 | 0 | 0 | 0 | 0.0475 | 0.0475 | 936501 | WIXOM, MI
GALV | 0.0454 | MIN | 70.25 | 1 | 17490 | SEC. | EDDS | 50G/50G | NCT | OIL | 34 | 18.1 | 42.93 | 46.85 | 0.045 | 0.044 | 914422 | WIXOM, MI
GALV | 0.0455 | MIN | 72 | 1 | 40260 | PRIME | ASTM A653 FSA | G40 | NCT | LIGHT OIL | 56 | 44.78 | 51.32 | 40.61 | 0.047 | 0.047 | 932775 | WIXOM, MI
GALV | 0.0455 | MIN | 72 | 1 | 40330 | PRIME | ASTM A653 FSA | G40 | NCT | LIGHT OIL | 66 | 44.89 | 52.7 | 38.95 | 0.0465 | 0.0465 | 932770 | WIXOM, MI
GALV | 0.0455 | MIN | 72 | 1 | 40440 | PRIME | ASTM A653 FSA | G40 | NCT | LIGHT OIL | 60 | 43.9 | 52.42 | 38.73 | 0.046 | 0.0465 | 932622 | WIXOM, MI
GALV | 0.046 | MIN | 60 | 1 | 21280 | PRIME | ASTM A653 CSB | G40 | CT | DRY | 0 | 0 | 0 | 0 | 0.046 | 0 | 938490 | EAST PITTSBURGH, PA
GALV | 0.046 | MIN | 60 | 1 | 22580 | PRIME | ASTM A653 CSB | G40 | CT | DRY | 0 | 0 | 0 | 0 | 0.046 | 0 | 938489 | EAST PITTSBURGH, PA
GALV | 0.046 | NOM | 60 | 1 | 47660 | PRIME | ASTM A653 CSB | G40 | NCT | LIGHT OIL | 60 | 41.3 | 53.42 | 30.16 | 0.045 | 0.045 | 930568 | WIXOM, MI
GALV | 0.0481 | NOM | 48.4375 | 1 | 22880 | EXCESS | SQ80MY | G60 | CT | OIL | 85 | 79.3 | 83.72 | 16.21 | 0.0495 | 0.0475 | 934452 | WIXOM, MI
GALV | 0.0531 | NOM | 55.0625 | 1 | 41480 | EXCESS | DP720/980 | 50G/50G | NCT | OIL | 100 | 101.5 | 145.59 | 10.62 | 0.054 | 0.052 | 924170 | WIXOM, MI
GALV | 0.0531 | NOM | 55.4979 | 1 | 38660 | EXCESS | DP720/980 | 50G/50G | NCT | OIL | 100 | 113.4 | 148.64 | 11.19 | 0.0535 | 0.0515 | 923612 | WIXOM, MI
GALV | 0.0531 | NOM | 55 | 1 | 39290 | EXCESS | DP720/980 | 50G/50G | NCT | OIL | 100 | 121.86 | 151.855 | 9 | 0.054 | 0.053 | 922824 | WIXOM, MI
GALV | 0.0531 | NOM | 55.406 | 1 | 39400 | EXCESS | DP720/980 | 50G/50G | NCT | OIL | 100 | 121.86 | 151.855 | 9 | 0.051 | 0.051 | 922821 | WIXOM, MI
GALV | 0.0531 | NOM | 55.187 | 1 | 40850 | EXCESS | DP720/980 | 50G/50G | NCT | OIL | 100 | 117.7 | 147.85 | 9.65 | 0.0515 | 0.0515 | 922568 | WIXOM, MI
GALV | 0.0532 | NOM | 55.031 | 1 | 40050 | EXCESS | DP720/980 | 50G/50G | NCT | OIL | 100 | 105.9 | 146.67 | 10.44 | 0.0525 | 0.052 | 922991 | WIXOM, MI
GALV | 0.0532 | NOM | 55.25 | 1 | 40870 | EXCESS | DP720/980 | 50G/50G | NCT | OIL | 100 | 111.5 | 148.65 | 8.83 | 0.0555 | 0.0515 | 922567 | WIXOM, MI
GALV | 0.0533 | NOM | 55.093 | 1 | 40410 | EXCESS | DP720/980 | 50G/50G | NCT | OIL | 100 | 108.1 | 143.93 | 10.09 | 0.0525 | 0.0515 | 922986 | WIXOM, MI
GALV | 0.055 | Min | 62 | 1 | 43940 | PRIME | SAE J1392 040XLF | G40 | NCT | LIGHT OIL | 69 | 40.5 | 53.1 | 30 | 0.0565 | 0.0565 | 940967 | WIXOM, MI
GALV | 0.0553 | NOM | 38.3071 | 1 | 10650 | SEC. | C1006CSB | G20 | NCT | OIL | 56 | 42.8 | 49.06 | 38.9 | 0.0545 | 0.056 | 926901 | WIXOM, MI
GALV | 0.058 | NOM | 53.05 | 1 | 36930 | SEC. | HSLA 80MY | G90 | NCT | OIL | 98 | 113.4 | 115.24 | 12.17 | 0.0615 | 0.0615 | 934599 | WIXOM, MI
GALV | 0.058 | NOM | 72 | 1 | 41080 | PRIME | ASTM A653 CSB | G40 | NCT | LIGHT OIL | 58 | 42 | 52.71 | 38.67 | 0.0575 | 0.0575 | 932780 | WIXOM, MI
GALV | 0.0585 | NOM | 48 | 1 | 39560 | PRIME | ASTM A653 CSB SS40 | G90 | NCT | LIGHT OIL | 74 | 43.4 | 57.6 | 32.98 | 0.0575 | 0.0585 | 936827 | WIXOM, MI
GALV | 0.0585 | NOM | 48 | 1 | 42750 | PRIME | ASTM A653 CSB SS40 | G90 | NCT | LIGHT OIL | 74 | 45.95 | 56.73 | 35.83 | 0.059 | 0.058 | 936510 | WIXOM, MI
GALV | 0.059 | NOM | 51.125 | 1 | 18890 | EXCESS | 1006DQ | G60 | CT | DRY | 62 | 44 | 54.59 | 28.2 | 0.0585 | 0.0585 | 939776 | WIXOM, MI
GALV | 0.06 | MIN | 72 | 1 | 56500 | PRIME | ASTM A653 CSB | G40 | NCT | LIGHT OIL | 63 | 0 | 0 | 0 | 0.0625 | 0.0605 | 937991 | WIXOM, MI
GALV | 0.0625 | NOM | 55 | 1 | 40200 | SEC. | HSLA80 | G40 | NCT | LIGHT OIL | 100 | 124.5 | 129.98 | 5.16 | 0.062 | 0.063 | 283811 | CLINTON, TN
GALV | 0.063 | NOM | 47.062 | 1 | 18500 | EXCESS | 60XLF | 50G50G | NCT | OIL | 81 | 61 | 74.98 | 25.96 | 0.063 | 0.063 | 925391 | CHATTANOOGA, TN
GALV | 0.0635 | NOM | 48.1875 | 1 | 25700 | SEC. | C1006CSB | G60 | NCT | DRY | 61 | 0 | 0 | 0 | 0.062 | 0.063 | 940733 | CLINTON, TN
GALV | 0.076 | NOM | 51.35 | 1 | 38515 | EXCESS | C1020SQ50MY | G30 | CT | DRY | 82 | 57.2 | 68.94 | 26.4 | 0.076 | 0.075 | 930495 | CLINTON, TN
GALV | 0.078 | NOM | 43.551 | 1 | 41259 | EXCESS | FH | G40 | NCT | OIL | 94 | 94.6 | 97.8 | 18.6 | 0.078 | 0 | 935547 | ROMULUS, MI
GALV | 0.078 | NOM | 61.72 | 1 | 49626 | EXCESS | SQ50MY | G40 | NCT | OIL | 77 | 57.8 | 66.74 | 24.26 | 0.076 | 0.0773 | 926790 | CHATTANOOGA, TN
GALV | 0.079 | NOM | 57.56 | 1 | 13120 | EXCESS | C1008SQ50MY | G40 | NCT | OIL | 77 | 53.5 | 67.48 | 30.1 | 0.0789 | 0.0763 | 935114 | CHATTANOOGA, TN
GALV | 0.0819 | NOM | 60.75 | 1 | 50110 | PRIME | SAE J403 C1005 | G90 | CT | LIGHT OIL | 0 | 0 | 0 | 0 | 0.0819 | 0 | 939100 | DELTA, OH
GALV | 0.087 | NOM | 60.1 | 1 | 48020 | PRIME | ASTM A653 CS-A | G60 | CT | DRY | 0 | 0 | 0 | 0 | 0.087 | 0 | 938823 | EAST CHICAGO, IN
GALV | 0.087 | NOM | 60 | 1 | 47900 | PRIME | ASTM A653 CS-A | G90 | CT | DRY | 0 | 0 | 0 | 0 | 0.087 | 0 | 938821 | EAST CHICAGO, IN
GALV | 0.087 | NOM | 60 | 1 | 47560 | PRIME | ASTM A653 CS-A | G90 | CT | DRY | 0 | 0 | 0 | 0 | 0.087 | 0 | 938815 | EAST CHICAGO, IN
GALV | 0.087 | NOM | 60.1 | 1 | 28680 | PRIME | ASTM A653 CS-A | G60 | CT | DRY | 0 | 0 | 0 | 0 | 0.087 | 0 | 935615 | EAST CHICAGO, IN
GALV | 0.096 | MIN | 60 | 1 | 55230 | PRIME | ASTM A653 CSB | G40 | NCT | LIGHT OIL | 71 | 0 | 0 | 0 | 0.0985 | 0.0985 | 936579 | WIXOM, MI
GALV | 0.099 | MIN | 48.13 | 1 | 43820 | EXCESS | C1006DQAK | G90 | NCT | DRY | 62 | 0 | 0 | 0 | 0.0992 | 0.0993 | 940040 | CHATTANOOGA, TN
GALV | 0.099 | NOM | 48 | 1 | 17610 | EXCESS | C1006 CSB | G90 | NCT | OIL | 68 | 48.7 | 57.66 | 28.81 | 0.099 | 0.0985 | 939549 | WIXOM, MI
GALV | 0.099 | NOM | 60.5 | 1 | 29350 | SEC. | C1006CQ | G90 | PHOS | DRY | 60 | 39.7 | 51.37 | 30.76 | 0.1035 | 0.0995 | 928079 | WIXOM, MI
GALV | 0.1083 | NOM | 29.759 | 1 | 21270 | SEC. | 50XLF | 50G/50G | NCT | OIL | 79 | 0 | 0 | 0 | 0.1085 | 0.1045 | 940742 | WIXOM, MI
GALV | 0.114 | MIN | 60.1 | 1 | 49870 | SEC. | ASTM A1011 DSB | G60 | CT | DRY | 58 | 0 | 0 | 0 | 0.1185 | 0.125 | 910214 | DELTA, OH
GALV | 0.12 | NOM | 48.5 | 1 | 44240 | SEC. | C1006CSB | G30 | CT | DRY | 55 | 31 | 46.62 | 39.83 | 0.1195 | 0.122 | 937446 | CLINTON, TN
GALV | 0.1287 | NOM | 28.25 | 1 | 14040 | EXCESS | HSLA65 | G40 | NCT | LIGHT OIL | 85 | 69.1 | 78.25 | 26.27 | 0.128 | 0.1291 | 900800 | DELTA, OH