## CR-CRFH
Class | Gauge | Type | Width | # | Weight | Condition | Inv Grade | Oil/Dry | RB | Y | T | E | ID | OD | Tag# | Location
CR | 0.017 | MIN | 59.062 | 1 | 19790 | SEC. | C1006DQ | OIL | 54 | 31.5 | 50.48 | 37.01 | 0.017 | 0.018 | 931359 | CLINTON, TN
CR | 0.0175 | MIN | 60.375 | 1 | 11180 | SEC. | C1006CQ | OIL | 55 | 29 | 47.85 | 38.09 | 0.017 | 0.0185 | 931576 | CLINTON, TN
CR | 0.018 | NOM | 53.6875 | 1 | 24720 | EXCESS | C1006DQAK | OIL | 50 | 0 | 0 | 0 | 0.018 | 0.019 | 940732 | CLINTON, TN
CR | 0.02 | NOM | 50.5 | 1 | 25950 | SEC. | DDS | OIL | 36 | 25 | 42.87 | 42.35 | 0.0195 | 0.0195 | 926979 | WIXOM, MI
CR | 0.0225 | NOM | 59.53 | 1 | 26770 | EXCESS | C1001IFDQAK | OIL | 28 | 0 | 0 | 0 | 0.0225 | 0.0225 | 925805 | WIXOM, MI
CR | 0.0227 | MIN | 60 | 1 | 41680 | EXCESS | 1008CSB | LIGHT OIL | 45 | 31.588 | 45.063 | 41.6 | 0.0236 | 0.024 | 929322 | WIXOM, MI
CR | 0.0236 | NOM | 66.25 | 1 | 27480 | EXCESS | C1001IFDQAK | OIL | 27 | 21.5 | 42.17 | 46.87 | 0.0235 | 0.0235 | 924960 | WIXOM, MI
CR | 0.024 | NOM | 48.375 | 1 | 20370 | EXCESS | C1006CQ | OIL | 44 | 32.6 | 51.82 | 39.16 | 0.0245 | 0.0245 | 923525 | WIXOM, MI
CR | 0.0248 | NOM | 42.559 | 1 | 35090 | EXCESS | C1001IFDQAK | OIL | 24 | 22.8 | 44.94 | 44.33 | 0.024 | 0.024 | 924792 | CLINTON, TN
CR | 0.025 | MIN | 29.5 | 1 | 21080 | EXCESS | ASTM A1008 EDDS | DRY | 36 | 18.8 | 44.8 | 47.35 | 0.025 | 0.025 | 922963 | CHATTANOOGA, TN
CR | 0.025 | MIN | 29.5 | 1 | 11060 | EXCESS | ASTM A1008 EDDS | DRY | 36 | 18.8 | 44.8 | 47.35 | 0.025 | 0.025 | 922962 | CHATTANOOGA, TN
CR | 0.025 | MIN | 29.5 | 1 | 10360 | EXCESS | ASTM A1008 EDDS | OIL | 32 | 21.1 | 40.07 | 41.82 | 0.0286 | 0 | 918350 | CLINTON, TN
CR | 0.0253 | NOM | 55.43 | 1 | 24710 | EXCESS | DSB | DRY | 40 | 32.5 | 45.65 | 37.53 | 0.0255 | 0.0255 | 934047 | WIXOM, MI
CR | 0.0253 | NOM | 23.65 | 1 | 16480 | EXCESS | C1001IFDQAK | OIL | 27 | 22.9 | 41.83 | 53.18 | 0.025 | 0.0255 | 249420 | CLINTON, TN
CR | 0.0256 | NOM | 64.1 | 1 | 21240 | SEC. | C1001IFDQAK | DRY | 37 | 0 | 0 | 0 | 0.0237 | 0.0278 | 935606 | CHATTANOOGA, TN
CR | 0.026 | NOM | 69.878 | 1 | 28373 | SEC. | C1001IFDQAK | OIL | 28 | 20.4 | 43.13 | 46.62 | 0.0255 | 0.026 | 937873 | CHATTANOOGA, TN
CR | 0.0261 | NOM | 52.25 | 1 | 22320 | EXCESS | C1001IFDQAK | OIL | 39 | 24.4 | 46.33 | 42.27 | 0.033 | 0.033 | 936429 | CHATTANOOGA, TN
CR | 0.0263 | NOM | 71.56 | 1 | 52351 | EXCESS | C1006CQ | DRY | 53 | 39.9 | 50 | 37.96 | 0.028 | 0.026 | 921605 | CHATTANOOGA, TN
CR | 0.027 | NOM | 30 | 1 | 18770 | EXCESS | C1006DQAK | OIL | 30 | 0 | 0 | 0 | 0.027 | 0.029 | 935396 | CLINTON, TN
CR | 0.027 | MIN | 50.875 | 1 | 18560 | EXCESS | C1006CQ | OIL | 43 | 0 | 0 | 0 | 0.0264 | 0.0273 | 933066 | CHATTANOOGA, TN
CR | 0.027 | MIN | 51 | 1 | 19320 | EXCESS | C1006CQ | OIL | 48 | 0 | 0 | 0 | 0.0264 | 0.0272 | 933065 | CHATTANOOGA, TN
CR | 0.0276 | NOM | 64.3 | 1 | 21820 | EXCESS | C1001IFDQAK | DRY | 22 | 22.7 | 45.09 | 47.03 | 0.027 | 0.0283 | 935604 | CHATTANOOGA, TN
CR | 0.0277 | NOM | 60.125 | 1 | 21220 | EXCESS | C1008CQ | LIGHT OIL | 42 | 34.1 | 51.07 | 34.95 | 0.027 | 0.027 | 916952 | CHATTANOOGA, TN
CR | 0.028 | NOM | 41.211 | 1 | 22080 | SEC. | C1001IFDDQAK | DRY | 28 | 18.1 | 43.22 | 46.57 | 0.028 | 0.028 | 937450 | CLINTON, TN
CR | 0.028 | NOM | 41.0625 | 1 | 17442 | EXCESS | C1001IFDQAK | OIL | 0 | 0 | 0 | 0 | 0.0285 | 0 | 937271 | EAST PITTSBURGH, PA
CR | 0.028 | NOM | 48 | 1 | 21892 | PRIME | 1008/1010 | LIGHT OIL | 42 | 26.97 | 43.355 | 48.8 | 0.028 | 0 | 927741 | CAMDEN, NJ
CR | 0.0283 | NOM | 52.375 | 1 | 43980 | EXCESS | C1001CQ | PRELUBE-G | 42 | 40.4 | 48.15 | 33.9 | 0.0296 | 0.0292 | 924057 | CHATTANOOGA, TN
CR | 0.0284 | NOM | 50.8125 | 1 | 43480 | EXCESS | C1001CQ | PRELUBE-G | 43 | 30.2 | 48.53 | 36.12 | 0.0282 | 0.0281 | 924058 | CHATTANOOGA, TN
CR | 0.0285 | NOM | 45.0625 | 1 | 33490 | EXCESS | C1001IFDQAK | OIL | 42 | 0 | 0 | 0 | 0.0301 | 0.0288 | 940925 | CHATTANOOGA, TN
CR | 0.0285 | NOM | 60.9375 | 1 | 22260 | SEC. | C1006DQAK W/BO | OIL | 40 | 33.6 | 45.16 | 40.97 | 0.028 | 0.029 | 902586 | WIXOM, MI
CR | 0.0287 | NOM | 45 | 1 | 33430 | EXCESS | C1001IFDQAK | OIL | 41 | 0 | 0 | 0 | 0.0281 | 0.0277 | 940927 | CHATTANOOGA, TN
CR | 0.029 | NOM | 72 | 1 | 23040 | EXCESS | C1001IFDDQAK | OIL | 0 | 19.2 | 36.95 | 48.5 | 0.0285 | 0.0295 | 936765 | CHATTANOOGA, TN
CR | 0.0291 | NOM | 29.975 | 1 | 13730 | EXCESS | CSB A1008 | LIGHT OIL | 64 | 53.7 | 66.54 | 26.77 | 0.0282 | 0.03 | 935696 | CLINTON, TN
CR | 0.0297 | NOM | 36.062 | 1 | 19400 | EXCESS | C1008CS-B | DRY | 54 | 35.1 | 49.92 | 38.1 | 0.0304 | 0.0298 | 928684 | CHATTANOOGA, TN
CR | 0.03 | NOM | 67.406 | 1 | 24120 | SEC. | DDS | DRY | 27 | 24.1 | 42.72 | 50.64 | 0.0294 | 0.03 | 922488 | CHATTANOOGA, TN
CR | 0.0307 | NOM | 48.5 | 1 | 30740 | SEC. | C1001IFDQAK | OIL | 27 | 21.7 | 46.09 | 45.57 | 0.0295 | 0.0305 | 925367 | CHATTANOOGA, TN
CR | 0.0315 | NOM | 60 | 1 | 36330 | PRIME | HSLA J-1392 Grade 50LA | OIL | 70 | 53.4 | 70.4 | 28 | 0.031 | 0.04 | 930499 | WIXOM, MI
CR | 0.0315 | NOM | 60 | 1 | 39740 | PRIME | HSLA J-1392 Grade 50LA | LIGHT OIL | 68 | 55.7 | 72.3 | 26 | 0.0308 | 0.0305 | 930498 | WIXOM, MI
CR | 0.0318 | NOM | 51.0625 | 1 | 34760 | EXCESS | C1001IFDQAK | OIL | 33 | 25.2 | 45.47 | 44.43 | 0.0326 | 0.0312 | 937713 | CHATTANOOGA, TN
CR | 0.0318 | NOM | 33.5 | 1 | 18220 | EXCESS | C1001BH | PRELUBE-G | 57 | 0 | 0 | 0 | 0.031 | 0.0326 | 930341 | GIBRALTAR, MI
CR | 0.0325 | NOM | 48.0625 | 1 | 22330 | EXCESS | C1006CSB | LIGHT OIL | 78 | 0 | 0 | 0 | 0.032 | 0.031 | 940731 | CLINTON, TN
CR | 0.0327 | NOM | 40.5625 | 1 | 28870 | EXCESS | C1006SQ60MY | DRY | 77 | 61 | 67.36 | 23.72 | 0.0325 | 0.0315 | 922198 | WIXOM, MI
CR | 0.033 | NOM | 33.5 | 1 | 18280 | EXCESS | C1001BH | PRELUBE-G | 58 | 0 | 0 | 0 | 0.032 | 0.033 | 930340 | GIBRALTAR, MI
CR | 0.033 | NOM | 61.216 | 1 | 44092 | EXCESS | CSB | DRY | 0 | 0 | 0 | 0 | 0.033 | 0 | 921096 | CALVERT, AL
CR | 0.0332 |  | 28 | 1 | 12220 | EXCESS |  | OIL | 0 | 34.5 | 53.79 | 34.83 | 0.034 | 0.033 | 936453 | CHATTANOOGA, TN
CR | 0.0335 | NOM | 52.4375 | 1 | 17400 | EXCESS | C1001IF | DRY | 48 | 87.8 | 92.6 | 3.41 | 0.1605 | 0.0345 | 930343 | GIBRALTAR, MI
CR | 0.034 | NOM | 64.309 | 1 | 29453 | EXCESS | CSB | DRY | 53 | 42.7 | 55.8 | 40.25 | 0.034 | 0.0339 | 937869 | CHATTANOOGA, TN
CR | 0.034 | NOM | 51.516 | 1 | 22377 | EXCESS | C1006CQ | DRY | 45 | 36.9 | 46.58 | 40.74 | 0.0336 | 0.0337 | 937867 | CHATTANOOGA, TN
CR | 0.034 | MIN | 52.25 | 1 | 46900 | SEC. | C1006DSB | OIL | 30 | 26.7 | 45.1 | 43.51 | 0.0352 | 0.0356 | 917299 | CHATTANOOGA, TN
CR | 0.0341 | NOM | 51.5625 | 1 | 21900 | EXCESS | C1001IFDQAK | OIL | 26 | 22.9 | 43.4 | 43.7 | 0.034 | 0.034 | 926883 | CLINTON, TN
CR | 0.0375 | NOM | 49.4375 | 1 | 36150 | SEC. | 80XLF | OIL | 95 | 93.1 | 102.74 | 17.13 | 0.037 | 0.038 | 908012 | WIXOM, MI
CR | 0.0383 | NOM | 63.812 | 1 | 48380 | EXCESS | 50XLF | DRY | 66 | 51.8 | 63.8 | 32.43 | 0.0394 | 0.0376 | 928677 | CHATTANOOGA, TN
CR | 0.039 | NOM | 60 | 1 | 43100 | PRIME | ASTM A1006 CSB | LIGHT OIL | 51 | 38 | 47.47 | 40.07 | 0.0395 | 0.0395 | 926177 | WIXOM, MI
CR | 0.039 | NOM | 60 | 1 | 41070 | PRIME | ASTM A1006 CSB | LIGHT OIL | 53 | 40.3 | 49.37 | 42.17 | 0.0385 | 0.0385 | 925929 | WIXOM, MI
CR | 0.039 | NOM | 44.75 | 1 | 18420 | SEC. | SS45 | OIL | 68 | 50.3 | 58.82 | 35.47 | 0.0385 | 0.0375 | 917634 | CLINTON, TN
CR | 0.039 | NOM | 57.753 | 1 | 45194 | EXCESS | BH210 | DRY | 50 | 33.2 | 50.18 | 40.31 | 0.036 | 0.037 | 917315 | CHATTANOOGA, TN
CR | 0.0394 | NOM | 68 | 1 | 50800 | PRIME | HSLA J-1392 Grade 50LA | OIL | 82 | 0 | 0 | 0 | 0.0395 | 0.0395 | 934312 | WIXOM, MI
CR | 0.04 | NOM | 42.81 | 1 | 27260 | EXCESS | 50XLF | OIL | 77 | 55.5 | 68.94 | 26.5 | 0.04 | 0 | 936709 | WIXOM, MI
CR | 0.041 | MIN | 61 | 1 | 41990 | EXCESS | HSLA | OIL | 0 | 0 | 0 | 0 | 0.0418 | 0 | 932296 | GIBRALTAR, MI
CR | 0.042 | MIN | 63.5 | 1 | 43090 | PRIME | HSLAJ-1392 GRADE 50LA | LIGHT OIL | 79 | 0 | 0 | 0 | 0.0505 | 0.0425 | 932253 | WIXOM, MI
CR | 0.0459 | MIN | 72 | 1 | 39730 | PRIME | ASTM A1008 CSB | LIGHT OIL | 51 | 37.3 | 46.87 | 45.04 | 0.0465 | 0.0465 | 932582 | WIXOM, MI
CR | 0.061 | NOM | 72 | 1 | 50620 | PRIME | HSLA J-1392 Grade 50LA | OIL | 83 | 0 | 0 | 0 | 0.0625 | 0.06 | 940701 | WIXOM, MI
CR | 0.061 | NOM | 72 | 1 | 49860 | PRIME | HSLA J-1392 Grade 50LA | OIL | 83 | 55.8 | 74.8 | 24 | 0.061 | 0.059 | 923984 | WIXOM, MI
CR | 0.063 | MIN | 57.187 | 1 | 36380 | SEC. | 1008SQ40MY | OIL | 75 | 47.9 | 66.57 | 32.19 | 0.063 | 0.063 | 911626 | CLINTON, TN
CRFH | 0.026 | MIN | 60 | 1 | 43100 | EXCESS | BHFH | DRY | 97 | 0 | 0 | 0 | 0.026 | 0 | 933623 | CLEVELAND, OH
CRFH | 0.026 | MIN | 60 | 1 | 42910 | EXCESS | BHFH | DRY | 96 | 0 | 0 | 0 | 0.026 | 0 | 933622 | CLEVELAND, OH
CRFH | 0.0273 | NOM | 45.625 | 1 | 41240 | EXCESS | C1001IFFH | DRY | 59 | 90.8 | 96.17 | 4.46 | 0.0273 | 0.0265 | 934965 | WIXOM, MI
CRFH | 0.028 | NOM | 53.125 | 1 | 42300 | SEC. | C1001IF/FH | DRY | 94 | 98.3 | 101.75 | 1.75 | 0.0268 | 0.0275 | 924531 | CHATTANOOGA, TN
CRFH | 0.0281 | NOM | 54.9369 | 1 | 49830 | EXCESS | C1001IFFH | OIL | 0 | 0 | 0 | 0 | 0.0281 | 0 | 922979 | GIBRALTAR, MI
CRFH | 0.0303 | NOM | 69.2912 | 1 | 39080 | EXCESS | C1001BHFH | DRY | 95 | 93.7 | 97.5 | 1.95 | 0.0305 | 0.0305 | 934648 | WIXOM, MI
CRFH | 0.0315 | NOM | 55.7279 | 1 | 40620 | EXCESS | FH | DRY | 99 | 111.4 | 120.52 | 3.73 | 0.032 | 0.032 | 940136 | WIXOM, MI
CRFH | 0.0318 | NOM | 69.5 | 1 | 52380 | EXCESS | C1001BHFH | OIL | 0 | 0 | 0 | 0 | 0.0318 | 0 | 919977 | BURNS HARBOR, IN
CRFH | 0.034 | NOM | 60.277 | 1 | 56570 | EXCESS | C1006FH | DRY | 80 | 0 | 0 | 0 | 0.022 | 0.034 | 938133 | DETROIT, MI
CRFH | 0.039 | NOM | 41.203 | 1 | 43298 | EXCESS | C1001IFDQAKFH | DRY | 88 | 85.5 | 88.54 | 0 | 0.039 | 0.04 | 926109 | CLINTON, TN
CRFH | 0.0404 | MIN | 70.75 | 1 | 25160 | EXCESS | C1001IFFH | OIL | 0 | 0 | 0 | 0 | 0.0404 | 0 | 933045 | GIBRALTAR, MI
CRFH | 0.0404 | MIN | 70.375 | 1 | 32780 | EXCESS | C1001IFFH | OIL | 0 | 0 | 0 | 0 | 0.0404 | 0 | 933044 | GIBRALTAR, MI
CRFH | 0.0406 | NOM | 55.093 | 1 | 21260 | EXCESS | C1008FH | DRY | 95 | 105.3 | 107.26 | 0.93 | 0.0565 | 0.0405 | 937447 | WIXOM, MI
CRFH | 0.0576 | NOM | 48.1875 | 1 | 16800 | EXCESS | C1006FH | DRY | 0 | 0 | 0 | 0 | 0.147 | 0.1041 | 918001 | DELTA, OH
CRFH | 0.1321 | NOM | 48.125 | 1 | 46193 | EXCESS | C1006FH | DRY | 0 | 0 | 0 | 0 | 0.1321 | 0 | 918005 | DELTA, OH