## COATED
Class | Gauge | Type | Width | # | Weight | Condition | Inv Grade | Coating | CT/NCT | Oil/Dry | RB | Y | T | E | ID | OD | Tag# | Location
ALUM | 0.019 | NOM | 48 | 1 | 17900 | SEC. | C1006CSB | T125 | NCT | OIL | 0 | 0 | 0 | 0 | 0.019 | 0.02 | 944518 | WIXOM, MI
ALUM | 0.0213 | NOM | 41.099 | 1 | 16590 | EXCESS | C1001IFDQAK | T125 | NCT | OIL | 23 | 19.9 | 41.35 | 41.45 | 0.021 | 0.021 | 943651 | CLINTON, TN
ALUM | 0.072 | NOM | 60.073 | 1 | 23900 | SEC. | HSLA 50 | T140 | NCT | DRY | 77 | 59.4 | 82.92 | 25.28 | 0.072 | 0 | 282857 | CHATTANOOGA, TN
ELECZ | 0.0265 | NOM | 53.3125 | 1 | 46360 | PRIME | 240 BH - EG ASTM A879 | 50G/50G |  | OIL | 56 | 36.9 | 52.38 | 33.15 | 0.0265 | 0.026 | 275547 | WIXOM, MI
ELECZ | 0.0265 | NOM | 53.375 | 1 | 47660 | PRIME | 240 BH - EG ASTM A879 | 50G/50G |  | OIL | 54 | 47.4 | 68.41 | 35.25 | 0.0265 | 0.0285 | 275364 | WIXOM, MI
ELECZ | 0.0275 | NOM | 58.5625 | 1 | 46970 | PRIME | ASTM A1008 EDDS - ASTM A879 | 60G/60G |  | OIL | 23 | 22 | 41.19 | 47.05 | 0.025 | 0.029 | 274887 | WIXOM, MI
ELECZ | 0.0315 | NOM | 72 | 1 | 35150 | PRIME | ASTM A1008 EDDS - ASTM A879 | 60G/60G |  | OIL | 32 | 22.7 | 42.06 | 48.56 | 0.03 | 0.031 | 276744 | WIXOM, MI
ELECZ | 0.0325 | NOM | 64.5 | 1 | 46810 | PRIME | 240 BH - EG ASTM A879 | 60G/60G |  | OIL | 58 | 37.7 | 54.52 | 35.41 | 0.029 | 0.032 | 275799 | WIXOM, MI
ELECZ | 0.0425 | MIN | 71.8751 | 1 | 11950 | PRIME | EG ASTM A879 DSB | 60G/60G |  | OIL | 44 | 26.9 | 45.79 | 42.19 | 0.0425 | 0.043 | 939469 | DETROIT, MI
ELECZ | 0.0425 | MIN | 71.906 | 1 | 34600 | PRIME | EG ASTM A879 DSB | 60G/60G |  | OIL | 44 | 26.9 | 45.75 | 44.12 | 0.043 | 0.047 | 292510 | WIXOM, MI
ELECZ | 0.0425 | MIN | 72 | 1 | 33770 | PRIME | EG ASTM A879 DSB | 60G/60G |  | OIL | 44 | 27.1 | 45.85 | 43.76 | 0.0445 | 0.045 | 292509 | WIXOM, MI
ELECZ | 0.0694 | NOM | 38.6614 | 1 | 35720 | EXCESS | C1006DQAK | G40 | NCT | OIL | 41 | 29.4 | 43.2 | 40.86 | 0.07 | 0.0685 | 945409 | WIXOM, MI
ELECZ | 0.0694 | NOM | 38.622 | 1 | 35410 | EXCESS | C1006DQAK | G40 | NCT | OIL | 40 | 25.3 | 43.68 | 44.93 | 0.0695 | 0.0645 | 945404 | WIXOM, MI
ELECZ | 0.0734 | NOM | 62.6875 | 1 | 56000 | SEC. | C1001BH210CQ | G40 | NCT | OIL | 67 | 0 | 0 | 0 | 0.0745 | 0.0715 | 945754 | WIXOM, MI
GALAL | 0.014 | MIN | 40.875 | 1 | 30530 | EXCESS | C1008SQ80MY | AZ50 | CT | DRY | 89 | 0 | 0 | 0 | 0.015 | 0.0145 | 940302 | CLINTON, TN
GALAL | 0.014 | MIN | 40.875 | 1 | 31690 | EXCESS | C1008SQ80MY | AZ50 | CT | DRY | 97 | 0 | 0 | 0 | 0.0147 | 0.0155 | 939625 | CLINTON, TN
GALAL | 0.014 | MIN | 40.87 | 1 | 23350 | EXCESS | C1008FH | AZ50 | NCT | OIL | 82 | 97.7 | 103.68 | 2.84 | 0.015 | 0.0145 | 931759 | CLINTON, TN
GALAL | 0.0145 | MIN | 40.875 | 1 | 16030 | EXCESS | C1008SQ80MY | AZ50 | CT | DRY | 95 | 0 | 0 | 0 | 0.0145 | 0.015 | 940305 | CLINTON, TN
GALAL | 0.0153 | NOM | 40.87 | 1 | 38460 | EXCESS | SQ80MY | AZ50 | CT | OIL | 83 | 98.7 | 103.24 | 3.06 | 0.015 | 0.016 | 945029 | CLINTON, TN
GALAL | 0.0154 | NOM | 41.062 | 1 | 17830 | EXCESS | SQ80MY | AZ-50 | CT | DRY | 84 | 101.7 | 105.61 | 1.96 | 0.015 | 0.015 | 942210 | WIXOM, MI
GALAL | 0.0154 | NOM | 41 | 1 | 13880 | EXCESS | SQ80MY | AZ-55 | CT | DRY | 83 | 92.8 | 94.95 | 3.65 | 0.0145 | 0.0145 | 942207 | WIXOM, MI
GALAL | 0.016 | NOM | 48.25 | 1 | 18800 | SEC. | C1008CS-B | AZ50 | NCT | OIL | 0 | 0 | 0 | 0 | 0.016 | 0.0165 | 944509 | WIXOM, MI
GALAL | 0.017 | MIN | 41.75 | 1 | 26160 | EXCESS | C1010SQ40MY | AZ50 | CT | DRY | 70 | 0 | 0 | 0 | 0.017 | 0.018 | 940064 | CLINTON, TN
GALAL | 0.0202 | NOM | 41.75 | 1 | 12730 | SEC. | SQ50MY | AZ-50 | NCT | DRY | 68 | 57.5 | 69.17 | 20.97 | 0.0185 | 0.0175 | 942206 | WIXOM, MI
GALAL | 0.0226 | NOM | 59.3751 | 1 | 14330 | EXCESS | C1008SQ60MY | AZ50 | NCT | LIGHT OIL | 72 | 61.2 | 71.41 | 21.39 | 0.022 | 0.024 | 940737 | CLINTON, TN
GALAL | 0.0236 | NOM | 48.37 | 1 | 45530 | EXCESS | SQ50MY | AZ50 | CT | OIL | 68 | 52.1 | 65.05 | 22.46 | 0.0252 | 0.024 | 939471 | CHATTANOOGA, TN
GALAL | 0.0236 | NOM | 48.37 | 1 | 23300 | EXCESS | SQ50MY | AZ50 | CT | OIL | 63 | 51.8 | 64.94 | 22.75 | 0.0245 | 0.0237 | 939087 | CHATTANOOGA, TN
GALAL | 0.0236 | NOM | 48.37 | 1 | 45800 | EXCESS | SQ50MY | AZ50 | CT | OIL | 68 | 53.6 | 67.56 | 21.26 | 0.0255 | 0.0243 | 938506 | CHATTANOOGA, TN
GALAL | 0.0236 | NOM | 48.37 | 1 | 22930 | EXCESS | SQ50MY | AZ50 | CT | OIL | 65 | 53 | 63.3 | 25.1 | 0.0237 | 0.0246 | 938216 | CHATTANOOGA, TN
GALAL | 0.024 | NOM | 48.625 | 1 | 40410 | PRIME | ASTM A792 SS50 CLASS 2 | AZ55 |  | LIGHT OIL | 60 | 50.1 | 57.15 | 28.52 | 0.0245 | 0.0225 | 294528 | WIXOM, MI
GALAL | 0.026 | MIN | 47.9375 | 1 | 25650 | EXCESS | C1006CSB | AZ-55 | NCT | DRY | 87 | 78.8 | 80.43 | 3.95 | 0.028 | 0.028 | 942811 | WIXOM, MI
GALAL | 0.0282 | NOM | 63.4262 | 1 | 34020 | EXCESS | C1001IFDQAK | AZ-40 | NCT | OIL | 32 | 25 | 46.28 | 38.58 | 0.0281 | 0.0272 | 924053 | CHATTANOOGA, TN
GALAL | 0.029 | NOM | 48 | 1 | 42510 | EXCESS | C1008CS-B | AZ50 | NCT | OIL | 62 | 48.2 | 60.13 | 25.51 | 0.029 | 0.03 | 937917 | CLINTON, TN
GALAL | 0.0296 | NOM | 48.375 | 1 | 26360 | EXCESS | C1010SQ50MY | AZ50 | NCT | DRY | 66 | 49.6 | 64.6 | 26.96 | 0.029 | 0.03 | 944918 | CLINTON, TN
GALAL | 0.0296 | NOM | 48.375 | 1 | 15920 | EXCESS | C1010SQ50MY | AZ50 | NCT | DRY | 65 | 50.9 | 63.94 | 28.11 | 0.029 | 0.03 | 944895 | CLINTON, TN
GALAL | 0.0296 | MIN | 48.375 | 1 | 42620 | EXCESS | C1010SQ50MY | AZ50 | CT | LIGHT OIL | 67 | 51.6 | 65.11 | 25.18 | 0.031 | 0.031 | 940121 | WIXOM, MI
GALAL | 0.0311 | NOM | 48.375 | 1 | 20490 | EXCESS | SQ50MY | AZ-55 | CT | DRY | 55 | 55.1 | 59.84 | 28.09 | 0.0295 | 0.0295 | 945022 | WIXOM, MI
GALAL | 0.0328 | NOM | 49.625 | 1 | 42970 | EXCESS | SQ50MY | AZ-40 | NCT | DRY | 69 | 51.82 | 71.21 | 25.77 | 0.0325 | 0.0335 | 945020 | WIXOM, MI
GALAL | 0.0369 | NOM | 58.875 | 1 | 41380 | EXCESS | SS GRADE 80 | AZ35 | NCT | LIGHT OIL | 96 | 93.9 | 96.71 | 10.32 | 0.0388 | 0.0381 | 903715 | CHATTANOOGA, TN
GALNL | 0.0204 | NOM | 43.0626 | 1 | 31800 | EXCESS | C1006SQ80MY | A50 | NCT | LIGHT OIL | 89 | 107.7 | 110.87 | 1.91 | 0.0195 | 0.02 | 934923 | CHATTANOOGA, TN
GALNL | 0.0236 | NOM | 36.6142 | 1 | 17170 | EXCESS | C1001BH210CQ | 45A/45A | NCT | OIL | 49 | 32.4 | 49.51 | 34.64 | 0.023 | 0.023 | 932598 | WIXOM, MI
GALNL | 0.0236 | NOM | 38.937 | 1 | 16820 | EXCESS | C1001BH210CQ | 45A/45A | NCT | OIL | 38 | 36.6 | 47.73 | 39.48 | 0.0235 | 0.0235 | 932596 | WIXOM, MI
GALNL | 0.0236 | NOM | 51.5 | 1 | 24350 | EXCESS | DDS | 45/45 | PHOS | OIL | 35 | 24.366 | 44.672 | 45.8 | 0.023 | 0.023 | 298155 | CLINTON, TN
GALNL | 0.0238 | NOM | 47.4159 | 1 | 40150 | EXCESS | C1001IFDQAK | A45 | NCT | OIL | 29 | 22.1 | 44.62 | 41.36 | 0.023 | 0.025 | 926896 | CLINTON, TN
GALNL | 0.0241 | NOM | 60.125 | 1 | 39410 | SEC. | C1006CQ | A60 | CT | DRY | 51 | 50.8 | 56.41 | 29.76 | 0.024 | 0.024 | 919375 | CLINTON, TN
GALNL | 0.0263 | MIN | 59.875 | 1 | 29640 | EXCESS | C1001BH180CQ | 45A/45A | NCT | OIL | 45 | 27.2 | 52.2 | 37.12 | 0.0255 | 0.027 | 299009 | WIXOM, MI
GALNL | 0.0271 | NOM | 27.937 | 1 | 23690 | EXCESS | DP590 | 45A/45A | NCT | OIL | 72 | 51.5 | 89.15 | 21.31 | 0.027 | 0.0275 | 913612 | WIXOM, MI
GALNL | 0.028 | NOM | 41.125 | 1 | 22220 | SEC. | C1001BH210CQ | A25 | NCT | LIGHT OIL | 38 | 39 | 61.72 | 29.01 | 0.029 | 0.028 | 918591 | WIXOM, MI
GALNL | 0.0283 | NOM | 62.625 | 1 | 13490 | SEC. | C1001IFDQAK | 60A/60A | NCT | OIL | 33 | 21.2 | 42.85 | 46.49 | 0.0265 | 0.03 | 921008 | WIXOM, MI
GALNL | 0.0287 | NOM | 38.75 | 1 | 19230 | EXCESS | BH | 45/45 | NCT | OIL | 30 | 38.145 | 51.488 | 40.6 | 0.028 | 0.03 | 298154 | CLINTON, TN
GALNL | 0.029 | NOM | 41.125 | 1 | 21570 | SEC. | C1001BH210CQ | A25 | NCT | LIGHT OIL | 63 | 31.5 | 46.97 | 30.38 | 0.029 | 0.028 | 918590 | WIXOM, MI
GALNL | 0.0305 | NOM | 56.2 | 1 | 48000 | EXCESS | C1001IFDDQAK | 45A/45A | NCT | OIL | 32 | 0 | 0 | 0 | 0.0275 | 0.0265 | 944493 | WIXOM, MI
GALNL | 0.0305 | NOM | 56.2 | 1 | 43280 | EXCESS | C1001IFDDQAK | 45A/45A | NCT | OIL | 30 | 0 | 0 | 0 | 0.027 | 0.027 | 944492 | WIXOM, MI
GALNL | 0.031 | MIN | 60.25 | 1 | 31940 | EXCESS | DDS | A25 | NCT | OIL | 35 | 23.6 | 46.13 | 43.08 | 0.0306 | 0.0312 | 926451 | GARY, IN
GALNL | 0.0335 | NOM | 57.75 | 1 | 52920 | EXCESS | C1001IFDQAK | 45A/45A | NCT | OIL | 32 | 23.5 | 43.47 | 43.12 | 0.034 | 0.0325 | 935161 | WIXOM, MI
GALNL | 0.0335 | NOM | 25.993 | 1 | 17060 | SEC. | C1001IFDQAK | A25 | NCT | DRY | 32 | 0 | 0 | 0 | 0.0329 | 0.0341 | 934058 | WIXOM, MI
GALNL | 0.034 | NOM | 67.211 | 1 | 44900 | EXCESS | C1001IFDQAK | A25 | NCT | DRY | 26 | 22.9 | 43.05 | 42.82 | 0.034 | 0.034 | 934510 | WIXOM, MI
GALNL | 0.034 | NOM | 41.125 | 1 | 21840 | EXCESS | C1001IFDQAK | A25 | NCT | LIGHT OIL | 29 | 20.7 | 43.39 | 41.51 | 0.033 | 0.034 | 924591 | CLINTON, TN
GALNL | 0.0364 | NOM | 45.91 | 1 | 45060 | SEC. | C1001IFDQAK | 45A/45A | NCT | OIL | 28 | 20.8 | 41.47 | 47.35 | 0.036 | 0.036 | 937618 | CLINTON, TN
GALNL | 0.0364 | NOM | 47.27 | 1 | 44810 | EXCESS | C1001IFDQAK | 45A/45A | NCT | OIL | 17 | 18.8 | 43.34 | 43.72 | 0.0365 | 0.0355 | 937480 | WIXOM, MI
GALNL | 0.038 | NOM | 39.5625 | 1 | 33370 | EXCESS | C1006CQ | A60 | CT | DRY | 52 | 45.3 | 49.94 | 39.51 | 0.037 | 0.039 | 941578 | WIXOM, MI
GALNL | 0.0381 | NOM | 39.5 | 1 | 33300 | SEC. | C1006CSB | A60 | CT | DRY | 64 | 47.3 | 50.21 | 39.63 | 0.0385 | 0.038 | 943985 | WIXOM, MI
GALNL | 0.0384 | NOM | 39.4375 | 1 | 33030 | SEC. | C1006CQ | A60 | CT | DRY | 59 | 49.4 | 51.34 | 37.32 | 0.037 | 0.0397 | 941598 | WIXOM, MI
GALNL | 0.0385 | NOM | 39.512 | 1 | 31590 | SEC. | C1006CQ | A60 | CT | DRY | 66 | 54 | 59.75 | 32.73 | 0.037 | 0.04 | 941590 | WIXOM, MI
GALNL | 0.0385 | NOM | 39.5276 | 1 | 33540 | SEC. | C1006CQ | A60 | CT | DRY | 56 | 45.4 | 49.83 | 39.54 | 0.0385 | 0.0385 | 937680 | WIXOM, MI
GALNL | 0.0389 | NOM | 39.5 | 1 | 34330 | SEC. | C1006CSB | A60 | CT | DRY | 58 | 45.3 | 49.21 | 37.77 | 0.039 | 0.039 | 943992 | WIXOM, MI
GALNL | 0.0432 | NOM | 56 | 1 | 25100 | EXCESS |  |  | NCT | OIL | 90 | 81.9 | 88.78 | 10.91 | 0.043 | 0.041 | 921646 | CHATTANOOGA, TN
GALNL | 0.0432 | NOM | 56 | 1 | 27020 | EXCESS | SS80 | G40 | NCT | OIL | 90 | 81.9 | 88.78 | 10.91 | 0.043 | 0.041 | 921645 | CHATTANOOGA, TN
GALNL | 0.063 | NOM | 46.375 | 1 | 23900 | EXCESS | C1008CQ | 45A/45A | NCT | OIL | 60 | 48.6 | 56.95 | 35.46 | 0.061 | 0.065 | 921393 | WIXOM, MI
GALNL | 0.063 | NOM | 60.3125 | 1 | 43130 | EXCESS | DP590 | A25 | NCT | OIL | 84 | 54.1 | 92.67 | 24.25 | 0.063 | 0.064 | 279622 | WIXOM, MI
GALNL | 0.0637 | NOM | 49.3892 | 1 | 43000 | EXCESS | DP590 | 45A/45A | NCT | OIL | 87 | 55.4 | 90.79 | 24.49 | 0.0645 | 0.0635 | 941605 | WIXOM, MI
GALNL | 0.0672 | MIN | 63.093 | 1 | 22880 | EXCESS | DP590 | 45A/45A | NCT | OIL | 82 | 47.3 | 82.59 | 25.71 | 0.0675 | 0.0675 | 943123 | WIXOM, MI
GALNL | 0.0787 | NOM | 32.475 | 1 | 18220 | EXCESS | SAPH440 | 45A/45A | NCT | OIL | 75 | 50.908 | 66.427 | 35 | 0.078 | 0.078 | 910815 | CHATTANOOGA, TN
GALV | 0.014 | MIN | 46.687 | 1 | 26040 | EXCESS | SS GR 80 | G90 | NCT | DRY | 73 | 81.5 | 84.52 | 8.75 | 0.015 | 0.0153 | 932879 | CHATTANOOGA, TN
GALV | 0.014 | MIN | 41 | 1 | 16460 | EXCESS | SS GR 80 | G60 | NCT | LIGHT OIL | 81 | 90.5 | 94.29 | 8.67 | 0.0145 | 0.015 | 932868 | CHATTANOOGA, TN
GALV | 0.0145 | MIN | 41 | 1 | 19960 | EXCESS | SS GR 80 | G40 | NCT | DRY | 80 | 96.2 | 106.26 | 0.38 | 0.0155 | 0.015 | 932863 | CHATTANOOGA, TN
GALV | 0.0148 | NOM | 41.06 | 1 | 19740 | EXCESS | SS GR 80 | G60 | NCT | DRY | 75 | 87.8 | 90.08 | 1.97 | 0.0147 | 0.015 | 932865 | CHATTANOOGA, TN
GALV | 0.015 | NOM | 37.843 | 1 | 20390 | EXCESS | SQ80MY | G100 | NCT | OIL | 78 | 83 | 85.83 | 9.03 | 0.0145 | 0.015 | 945021 | WIXOM, MI
GALV | 0.0177 | NOM | 42.93 | 1 | 24620 | SEC. | SQ80MY | G30 | NCT | OIL | 76 | 86 | 87.94 | 5.11 | 0.018 | 0.0195 | 943503 | WIXOM, MI
GALV | 0.019 | MIN | 48 | 1 | 15660 | PRIME | ASTM A653 CSB | G40 | CT | DRY | 0 | 0 | 0 | 0 | 0.019 | 0 | 943380 | EAST PITTSBURGH, PA
GALV | 0.019 | MIN | 48 | 1 | 16080 | PRIME | ASTM A653 CSB | G40 | CT | DRY | 0 | 0 | 0 | 0 | 0.019 | 0 | 943375 | EAST PITTSBURGH, PA
GALV | 0.019 | MIN | 48 | 1 | 12780 | PRIME | ASTM A653 CSB | G40 | CT | DRY | 0 | 0 | 0 | 0 | 0.019 | 0 | 943370 | EAST PITTSBURGH, PA
GALV | 0.019 | Min | 48 | 1 | 18880 | PRIME | ASTM A653 CSB | G90 | CT | DRY | 0 | 0 | 0 | 0 | 0.019 | 0 | 931491 | EAST PITTSBURGH, PA
GALV | 0.019 | Min | 48 | 1 | 19060 | PRIME | ASTM A653 CSB | G90 | CT | DRY | 0 | 0 | 0 | 0 | 0.019 | 0 | 931304 | EAST PITTSBURGH, PA
GALV | 0.02 | NOM | 58.94 | 1 | 28870 | SEC. | C1006CQ | G40 | NCT | OIL | 87 | 99.8 | 101.71 | 3.69 | 0.02 | 0.0195 | 935200 | WIXOM, MI
GALV | 0.0203 | NOM | 61.858 | 1 | 41580 | SEC. | C1001IFDQAK | G30 | CT | DRY | 28 | 24.1 | 42.98 | 45.94 | 0.0205 | 0.0225 | 927757 | WIXOM, MI
GALV | 0.022 | NOM | 21.5 | 1 | 13460 | EXCESS | C1006CQ | G30 | CT | DRY | 57 | 48.4 | 57.58 | 33.87 | 0.022 | 0.023 | 943045 | CLINTON, TN
GALV | 0.022 | MIN | 24.9291 | 1 | 10173 | EXCESS | C1001IFDQAK | G30 | NCT | OIL | 23 | 23.3 | 43.22 | 44.22 | 0.023 | 0.023 | 941607 | WIXOM, MI
GALV | 0.022 | MIN | 24.9291 | 1 | 10172 | EXCESS | C1001IFDQAK | G30 | NCT | OIL | 28 | 25.6 | 42.83 | 47.81 | 0.0235 | 0.0235 | 941606 | WIXOM, MI
GALV | 0.023 | MIN | 60 | 1 | 43880 | PRIME | ASTM A653 CSB | G90 | CT | DRY | 0 | 0 | 0 | 0 | 0.023 | 0 | 945368 | EAST PITTSBURGH, PA
GALV | 0.023 | NOM | 48.25 | 1 | 10430 | EXCESS | CSB | G30 |  | DRY | 56 | 49.6 | 59.39 | 33.48 | 0.0225 | 0.0225 | 944005 | WIXOM, MI
GALV | 0.023 | MIN | 60 | 1 | 22940 | PRIME | ASTM A653 CSB | G90 | CT | DRY | 0 | 0 | 0 | 0 | 0.023 | 0 | 938456 | EAST PITTSBURGH, PA
GALV | 0.023 | MIN | 48 | 1 | 22920 | PRIME | ASTM A653 CSB | G40 | CT | DRY | 0 | 0 | 0 | 0 | 0.023 | 0 | 936250 | EAST PITTSBURGH, PA
GALV | 0.023 | MIN | 48 | 1 | 22780 | PRIME | ASTM A653 CSB | G40 | CT | DRY | 0 | 0 | 0 | 0 | 0.023 | 0 | 936249 | EAST PITTSBURGH, PA
GALV | 0.023 | MIN | 72 | 1 | 39640 | PRIME | ASTM A653 CSB | G40 | NCT | LIGHT OIL | 54 | 44.3 | 53.29 | 39.69 | 0.0245 | 0.0225 | 934649 | WIXOM, MI
GALV | 0.023 | MIN | 48 | 1 | 20580 | PRIME | ASTM A653 CSB | G90 | CT | DRY | 0 | 0 | 0 | 0 | 0.023 | 0 | 930807 | EAST PITTSBURGH, PA
GALV | 0.023 | MIN | 48 | 1 | 22000 | PRIME | ASTM A653 CSB | G90 | CT | DRY | 0 | 0 | 0 | 0 | 0.023 | 0 | 930797 | EAST PITTSBURGH, PA
GALV | 0.023 | NOM | 44 | 1 | 10690 | PRIME | ASTM A653 DDS | G60 | NCT | LIGHT OIL | 0 | 24 | 46 | 43 | 0.023 | 0 | 929925 | EAST PITTSBURGH, PA
GALV | 0.023 | NOM | 44 | 1 | 20620 | PRIME | ASTM A653 DDS | G60 | NCT | LIGHT OIL | 0 | 24 | 45 | 46 | 0.023 | 0 | 929923 | EAST PITTSBURGH, PA
GALV | 0.023 | NOM | 44 | 1 | 20660 | PRIME | ASTM A653 DDS | G60 | NCT | LIGHT OIL | 0 | 24 | 45 | 46 | 0.023 | 0 | 929922 | EAST PITTSBURGH, PA
GALV | 0.023 | NOM | 44 | 1 | 11600 | PRIME | ASTM A653 DDS | G60 | NCT | LIGHT OIL | 0 | 24 | 46 | 43 | 0.023 | 0 | 929920 | EAST PITTSBURGH, PA
GALV | 0.023 | MIN | 60 | 1 | 22900 | PRIME | ASTM A653 CSB | G40 | CT | DRY | 0 | 0 | 0 | 0 | 0.023 | 0 | 927349 | EAST PITTSBURGH, PA
GALV | 0.023 | MIN | 60 | 1 | 22500 | PRIME | ASTM A653 CSB | G40 | CT | DRY | 0 | 0 | 0 | 0 | 0.023 | 0 | 927348 | EAST PITTSBURGH, PA
GALV | 0.023 | MIN | 60 | 1 | 22480 | PRIME | ASTM A653 CSB | G40 | CT | DRY | 0 | 0 | 0 | 0 | 0.023 | 0 | 922274 | EAST PITTSBURGH, PA
GALV | 0.023 | MIN | 60 | 1 | 22740 | PRIME | ASTM A653 CSB | G40 | CT | DRY | 0 | 0 | 0 | 0 | 0.023 | 0 | 922272 | EAST PITTSBURGH, PA
GALV | 0.0233 | NOM | 62.5049 | 1 | 37970 | SEC. | C1006CSB | G60 | NCT | LIGHT OIL | 0 | 0 | 0 | 0 | 0.0233 | 0 | 944627 | WAYNE, MI
GALV | 0.0236 | NOM | 67.43 | 1 | 30690 | EXCESS | CR4 | 50/50 | NCT | OIL | 30 | 20.48 | 42.858 | 45 | 0.0236 | 0.0235 | 939772 | WIXOM, MI
GALV | 0.0236 | NOM | 67.43 | 1 | 31430 | EXCESS | CR4 | 50/50 | NCT | OIL | 26 | 21.878 | 43.458 | 46 | 0.0236 | 0.0215 | 939771 | WIXOM, MI
GALV | 0.0236 | NOM | 67.43 | 1 | 33260 | EXCESS | CR4 | 50/50 | NCT | OIL | 29 | 21.678 | 44.156 | 40 | 0.0236 | 0.0235 | 939770 | WIXOM, MI
GALV | 0.0236 | NOM | 67.43 | 1 | 30710 | EXCESS | CR4 | 50/50 | NCT | OIL | 34 | 24.176 | 44.056 | 40 | 0.0236 | 0.0235 | 939769 | WIXOM, MI
GALV | 0.0236 | NOM | 33.46 | 1 | 22730 | EXCESS | CR4 | 50/50 | NCT | OIL | 29 | 19.9 | 42.67 | 46.43 | 0.0236 | 0.0235 | 939768 | WIXOM, MI
GALV | 0.0236 | NOM | 33.46 | 1 | 15610 | EXCESS | CR4 | 50/50 | NCT | OIL | 35 | 24.198 | 44.629 | 42 | 0.0236 | 0.0225 | 939767 | WIXOM, MI
GALV | 0.0236 | NOM | 33.46 | 1 | 15550 | EXCESS | CR4 | 50/50 | NCT | OIL | 31 | 23.2 | 43.43 | 44.72 | 0.0236 | 0.0235 | 939766 | WIXOM, MI
GALV | 0.0236 | NOM | 33.46 | 1 | 15390 | EXCESS | CR4 | 50/50 | NCT | OIL | 27 | 20.5 | 42.57 | 47.55 | 0.0236 | 0.0225 | 939765 | WIXOM, MI
GALV | 0.0236 | NOM | 33.46 | 1 | 23790 | EXCESS | CR4 | 50/50 | NCT | OIL | 32 | 22.962 | 44.826 | 45 | 0.0236 | 0.0225 | 939764 | WIXOM, MI
GALV | 0.0236 | NOM | 33.46 | 1 | 23590 | EXCESS | CR4 | 50/50 | NCT | OIL | 31 | 26.9 | 44.07 | 44.4 | 0.0236 | 0.0235 | 939763 | WIXOM, MI
GALV | 0.0236 | NOM | 33.46 | 1 | 14410 | EXCESS | CR4 | 50/50 | NCT | OIL | 30 | 21.564 | 42.829 | 44 | 0.0236 | 0.0235 | 939762 | WIXOM, MI
GALV | 0.0236 | NOM | 33.46 | 1 | 12610 | EXCESS | CR4 | 50/50 | NCT | OIL | 35 | 22.894 | 43.904 | 43 | 0.0236 | 0.0235 | 939761 | WIXOM, MI
GALV | 0.0236 | NOM | 33.46 | 1 | 14390 | EXCESS | CR4 | 50/50 | NCT | OIL | 28 | 21.678 | 44.156 | 40 | 0.0236 | 0.0235 | 939760 | WIXOM, MI
GALV | 0.0236 | NOM | 33.46 | 1 | 15260 | EXCESS | CR4 | 50/50 | NCT | OIL | 31 | 0 | 0 | 0 | 0.0236 | 0.0235 | 939758 | WIXOM, MI
GALV | 0.0255 | NOM | 70.7061 | 1 | 40985 | EXCESS | C1001IFDDQAK | 60G/60G | NCT | OIL | 30 | 22.3 | 44.39 | 43.51 | 0.026 | 0.024 | 938100 | SAN ANTONIO, TX
GALV | 0.0256 | NOM | 58.0314 | 1 | 56030 | EXCESS | CR210B2 | 50G/50G | NCT | OIL | 54 | 34.92 | 51.729 | 43 | 0.0256 | 0 | 937675 | DETROIT, MI
GALV | 0.0256 | NOM | 58.0314 | 1 | 56361 | EXCESS | CR210B2 | 50G/50G | NCT | OIL | 55 | 33.037 | 51.149 | 43 | 0.025 | 0.023 | 936665 | DETROIT, MI
GALV | 0.0256 | NOM | 58.0314 | 1 | 57100 | EXCESS | CR210B2 | 50G/50G | NCT | OIL | 59 | 35.5 | 53.613 | 41 | 0.025 | 0.024 | 936370 | DETROIT, MI
GALV | 0.0256 | NOM | 58.0314 | 1 | 57023 | EXCESS | CR210B2 | 50G/50G | NCT | OIL | 57 | 36.08 | 54.192 | 40 | 0.024 | 0.025 | 936106 | DETROIT, MI
GALV | 0.0256 | NOM | 47.244 | 1 | 45770 | EXCESS | CR210B2 | 50G/50G | NCT | OIL | 53 | 35 | 52 | 38.53 | 0.025 | 0.025 | 935043 | WIXOM, MI
GALV | 0.0256 | NOM | 47.244 | 1 | 45330 | EXCESS | CR210B2 | 50G/50G | NCT | OIL | 51 | 36.3 | 52.46 | 36.42 | 0.025 | 0.025 | 934748 | WIXOM, MI
GALV | 0.0256 | NOM | 47.244 | 1 | 44350 | EXCESS | CR210B2 | 50G/50G | NCT | OIL | 47 | 33.4 | 51.25 | 38.33 | 0.0255 | 0.0255 | 934692 | WIXOM, MI
GALV | 0.0256 | NOM | 58.0314 | 1 | 26820 | EXCESS | CR210B2 | 50G/50G | NCT | OIL | 48 | 33.2 | 51.1 | 38.16 | 0.0255 | 0.0255 | 934689 | WIXOM, MI
GALV | 0.0258 | NOM | 40.0293 | 1 | 35750 | EXCESS | C1001IFCQ | TBD | NCT | OIL | 35 | 24.3 | 47.04 | 41.16 | 0.0258 | 0.0275 | 934961 | WIXOM, MI
GALV | 0.0258 | NOM | 36.125 | 1 | 26510 | EXCESS | BH280 | G60 | CT | DRY | 45 | 40.1 | 53.75 | 37.61 | 0.024 | 0.0275 | 921610 | WIXOM, MI
GALV | 0.026 | NOM | 48.875 | 1 | 33420 | EXCESS | C1006CSB | G90 | NCT | OIL | 62 | 50.2 | 59.43 | 28.68 | 0.0255 | 0.0255 | 941956 | WIXOM, MI
GALV | 0.0265 | NOM | 53.75 | 1 | 21630 | EXCESS | C1001IFDQAK | G30 | NCT | OIL | 27 | 24.8 | 43.03 | 48.66 | 0.027 | 0.0255 | 942130 | WIXOM, MI
GALV | 0.027 | NOM | 43.125 | 1 | 22222 | EXCESS | CS TYPE B | G40 | NCT | OIL | 55 | 42.6 | 57.29 | 34.45 | 0.027 | 0.027 | 903060 | CHATTANOOGA, TN
GALV | 0.0275 | NOM | 48 | 1 | 46410 | PRIME | ASTM A653 CSB | G60 | CT | DRY | 0 | 0 | 0 | 0 | 0.0275 | 0.0282 | 910007 | CHATTANOOGA, TN
GALV | 0.0278 | NOM | 48.29 | 1 | 24210 | EXCESS | C1001IFDQ | G60 | CT | DRY | 0 | 21.501 | 45.196 | 45.474 | 0.027 | 0.0285 | 927980 | MONROE, MI
GALV | 0.028 | NOM | 48.3125 | 1 | 34130 | EXCESS | C1001BH210CQ | 50G/50G | NCT | OIL | 56 | 37.6 | 53.38 | 34.92 | 0.0275 | 0.0275 | 937086 | WIXOM, MI
GALV | 0.028 | NOM | 48.3125 | 1 | 31640 | EXCESS | C1001BH210CQ | 50G/50G | NCT | OIL | 51 | 36 | 52.14 | 37.49 | 0.027 | 0.027 | 937027 | WIXOM, MI
GALV | 0.028 | NOM | 48.3125 | 1 | 42560 | EXCESS | C1001BH210CQ | 50G/50G | NCT | OIL | 51 | 36.2 | 52.53 | 34.85 | 0.027 | 0.027 | 937026 | WIXOM, MI
GALV | 0.028 | NOM | 63.2384 | 1 | 36250 | EXCESS | C1001IFDQAK | 60G/60G | NCT | OIL | 35 | 27.2 | 46.26 | 42.74 | 0.0286 | 0.028 | 922755 | CHATTANOOGA, TN
GALV | 0.028 | NOM | 63.375 | 1 | 33560 | EXCESS | C1001IFDQAK | 60G/60G | NCT | OIL | 36 | 25.9 | 47.59 | 39.87 | 0.0279 | 0.0278 | 922747 | CHATTANOOGA, TN
GALV | 0.028 | NOM | 57.777 | 1 | 42160 | SEC. | C1001IFDQAK | G30 | NCT | OIL | 24 | 19.5 | 41.27 | 46.98 | 0.028 | 0.027 | 300022 | CHATTANOOGA, TN
GALV | 0.0281 | NOM | 65.625 | 1 | 44920 | EXCESS | C1001IFDQAK | G60 | CT | DRY | 31 | 21.9 | 46.36 | 46.4 | 0.0265 | 0.026 | 919841 | GARY, IN
GALV | 0.0285 | NOM | 59.8 | 1 | 27750 | EXCESS | C1006 | G60 | CT | OIL | 55 | 42.2 | 52.99 | 35.71 | 0.028 | 0.029 | 942515 | WIXOM, MI
GALV | 0.0288 | NOM | 60 | 1 | 27980 | EXCESS | C1006 | G60 | CT | DRY | 53 | 36.102 | 52.072 | 35.857 | 0.028 | 0.0285 | 928003 | MONROE, MI
GALV | 0.029 | MIN | 36.0625 | 1 | 17200 | EXCESS | CSB | G30 | CT | DRY | 54 | 51 | 59.95 | 37.06 | 0.0335 | 0.0285 | 943470 | WIXOM, MI
GALV | 0.029 | MIN | 72 | 1 | 43170 | PRIME | ASTM A653 CSB | G40 | NCT | LIGHT OIL | 60 | 46.8 | 55.32 | 34.55 | 0.0295 | 0.0295 | 939443 | WIXOM, MI
GALV | 0.029 | MIN | 48 | 1 | 23160 | PRIME | ASTM A653 CSB | G40 | CT | DRY | 0 | 0 | 0 | 0 | 0.029 | 0 | 923901 | EAST PITTSBURGH, PA
GALV | 0.029 | NOM | 48.5 | 1 | 22790 | EXCESS | SQ80MY | G40 | NCT | DRY | 85 | 79.7 | 80.37 | 5.34 | 0.029 | 0.029 | 294994 | CLINTON, TN
GALV | 0.0295 | MIN | 60 | 1 | 43330 | PRIME | ASTM A653 HSLA 50 | G40 | NCT | LIGHT OIL | 73 | 58.9 | 69.79 | 29.91 | 0.0295 | 0.0295 | 942409 | WIXOM, MI
GALV | 0.0295 | MIN | 60 | 1 | 43220 | PRIME | ASTM A653 HSLA 50 | G40 | NCT | LIGHT OIL | 75 | 59.8 | 71.31 | 26.2 | 0.0295 | 0.0295 | 941687 | WIXOM, MI
GALV | 0.0295 | NOM | 41.5 | 1 | 16930 | EXCESS | C1008SQ80MY | G90 | CT | DRY | 70 | 88.5 | 95.74 | 3.84 | 0.029 | 0.03 | 287813 | WIXOM, MI
GALV | 0.0296 | MIN | 60 | 1 | 20040 | PRIME | ASTM A653 CSB | G90 | CT | DRY | 0 | 0 | 0 | 0 | 0.0296 | 0 | 944835 | EAST PITTSBURGH, PA
GALV | 0.0296 | MIN | 60 | 1 | 19520 | PRIME | ASTM A653 CSB | G90 | CT | DRY | 0 | 0 | 0 | 0 | 0.0296 | 0 | 944832 | EAST PITTSBURGH, PA
GALV | 0.0296 | MIN | 48 | 1 | 18680 | PRIME | ASTM A653 CSB | G90 | CT | DRY | 0 | 0 | 0 | 0 | 0.0296 | 0 | 941076 | EAST PITTSBURGH, PA
GALV | 0.0296 | MIN | 48 | 1 | 18640 | PRIME | ASTM A653 CSB | G90 | CT | DRY | 0 | 0 | 0 | 0 | 0.0296 | 0 | 941075 | EAST PITTSBURGH, PA
GALV | 0.0296 | Min | 48 | 1 | 45120 | PRIME | ASTM A653 CSB | G90 | CT | DRY | 0 | 0 | 0 | 0 | 0.0296 | 0 | 937806 | EAST PITTSBURGH, PA
GALV | 0.03 | NOM | 57.31 | 1 | 46400 | EXCESS | C1001BH | G60 | NCT | LIGHT OIL | 52 | 36.556 | 51.261 | 38.003 | 0.029 | 0.03 | 927997 | MONROE, MI
GALV | 0.0303 | NOM | 65.748 | 1 | 28200 | SEC. | C1008SQ40MY | 50G/50G | NCT | OIL | 59 | 44.7 | 58.76 | 31.27 | 0.03 | 0.03 | 941658 | WIXOM, MI
GALV | 0.0308 | NOM | 59.96 | 1 | 44060 | SEC. | 60XLF | G40 | NCT | OIL | 76 | 62.8 | 76.39 | 27.1 | 0.0285 | 0.033 | 944545 | WIXOM, MI
GALV | 0.0309 | MIN | 48.375 | 1 | 13940 | EXCESS | SQ80MY | G60 | NCT | DRY | 87 | 101 | 101.25 | 2.24 | 0.03 | 0.0317 | 912957 | WIXOM, MI
GALV | 0.0315 | MIN | 48 | 1 | 24320 | EXCESS | EDDS | G90 | NCT | OIL | 36 | 22.7 | 43.76 | 44.22 | 0.031 | 0.032 | 927830 | WIXOM, MI
GALV | 0.032 | NOM | 42.875 | 1 | 41780 | EXCESS | CSB | G30U | NCT | OIL | 60 | 46.2 | 58.54 | 32.7 | 0.032 | 0.0325 | 943542 | WIXOM, MI
GALV | 0.032 | NOM | 43.868 | 1 | 39110 | EXCESS | C1001BH210CQ | G30 | NCT | OIL | 48 | 39.9 | 55.69 | 42.45 | 0.032 | 0.032 | 943473 | WIXOM, MI
GALV | 0.032 | MIN | 46.32 | 1 | 46110 | PRIME | ASTM A653 CSB | G40 | CT | LIGHT OIL | 58 | 46.1 | 53.69 | 36.58 | 0.033 | 0.033 | 935806 | CLINTON, TN
GALV | 0.033 | NOM | 53.432 | 1 | 50250 | EXCESS | C1001BH210CQ | G30 | NCT | OIL | 53 | 45.6 | 54.67 | 35.44 | 0.0345 | 0.0335 | 943474 | WIXOM, MI
GALV | 0.033 | NOM | 51.5 | 1 | 37200 | EXCESS | C1001BH210CQ | G30 | NCT | OIL | 54 | 43.1 | 50.39 | 39.01 | 0.0325 | 0.0325 | 938485 | WIXOM, MI
GALV | 0.0335 | NOM | 52.165 | 1 | 20890 | EXCESS | C1001IFDQAK | 60G/60G | NCT | OIL | 29 | 25.4 | 44 | 43.85 | 0.0325 | 0.032 | 942872 | WIXOM, MI
GALV | 0.0335 | NOM | 52.165 | 1 | 19190 | EXCESS | C1001IFDQAK | 60G/60G | NCT | OIL | 32 | 24.6 | 43.62 | 44.89 | 0.0325 | 0.0325 | 942871 | WIXOM, MI
GALV | 0.0335 | NOM | 48.0625 | 1 | 18560 | SEC. | SS80 | G60 | CT | DRY | 85 | 81.1 | 86.65 | 15.56 | 0.033 | 0.034 | 902507 | WIXOM, MI
GALV | 0.0339 | NOM | 19 | 1 | 14770 | SEC. | C1001IFDQAK | 60G/60G | NCT | OIL | 30 | 21.4 | 42.83 | 47.02 | 0.0335 | 0.0335 | 920053 | WIXOM, MI
GALV | 0.034 | NOM | 47.25 | 1 | 43330 | EXCESS | C1008CQ | G60 | NCT | DRY | 59 | 44.2 | 53.86 | 33.82 | 0.0375 | 0.0375 | 945373 | WIXOM, MI
GALV | 0.034 | NOM | 70.226 | 1 | 44040 | EXCESS | C1001IFDQAK | 60G/60G | NCT | OIL | 27 | 20.6 | 41.71 | 49.54 | 0.0335 | 0.0335 | 943755 | WIXOM, MI
GALV | 0.034 | NOM | 60.244 | 1 | 52940 | SEC. | C1006CSB | G60 | CT | DRY | 62 | 42.5 | 54.76 | 35.68 | 0.0345 | 0.0335 | 940767 | WIXOM, MI
GALV | 0.034 | NOM | 44.737 | 1 | 21296 | EXCESS | C1001IFDDQAK | G30 | NCT | DRY | 29 | 20 | 44.41 | 45.83 | 0.034 | 0.034 | 926089 | CLINTON, TN
GALV | 0.0342 | NOM | 71 | 1 | 37460 | SEC. | C1001IFBHCQ | G30 | NCT | DRY | 44 | 25.2 | 54.43 | 38.68 | 0.0357 | 0.0334 | 933949 | CHATTANOOGA, TN
GALV | 0.0345 | NOM | 48 | 1 | 25780 | EXCESS | C1006CSB | G30 | NCT | DRY | 0 | 0 | 0 | 0 | 0.0345 | 0 | 943815 | EAST PITTSBURGH, PA
GALV | 0.0345 | NOM | 36 | 1 | 17030 | EXCESS | C1006CSB | G30 | NCT | DRY | 0 | 0 | 0 | 0 | 0.0345 | 0 | 943814 | EAST PITTSBURGH, PA
GALV | 0.0345 | NOM | 36 | 1 | 11360 | EXCESS | C1006CSB | G30 | NCT | DRY | 0 | 0 | 0 | 0 | 0.0345 | 0 | 943813 | EAST PITTSBURGH, PA
GALV | 0.0345 | NOM | 36 | 1 | 11620 | EXCESS | C1006CSB | G30 | NCT | DRY | 0 | 0 | 0 | 0 | 0.0345 | 0 | 943812 | EAST PITTSBURGH, PA
GALV | 0.0345 | NOM | 70.187 | 1 | 34710 | SEC. | C1001IFDQAK | G60 | NCT | OIL | 22 | 19 | 42.54 | 47.52 | 0.033 | 0.036 | 913583 | WIXOM, MI
GALV | 0.0347 | NOM | 70.08 | 1 | 44940 | SEC. | A653 DDS | G40 | NCT | LIGHT OIL | 30 | 22.2 | 42.29 | 46.33 | 0.034 | 0.0353 | 937114 | WIXOM, MI
GALV | 0.035 | NOM | 48 | 1 | 25000 | EXCESS | C1006CSB | G30 | NCT | OIL | 0 | 0 | 0 | 0 | 48 | 0 | 944116 | EAST PITTSBURGH, PA
GALV | 0.0353 | NOM | 45.1 | 1 | 19920 | SEC. | C1006DQAK | 60G/60G | NCT | DRY | 56 | 44.6 | 52.99 | 39.54 | 0.0345 | 0.036 | 939970 | WIXOM, MI
GALV | 0.0354 | NOM | 45.118 | 1 | 39500 | EXCESS | CR4 | 50G/50G | NCT | OIL | 29 | 21.6 | 41.98 | 49.07 | 0.034 | 0.0335 | 934482 | WIXOM, MI
GALV | 0.0356 | MIN | 48 | 1 | 22930 | PRIME | ASTM A653 CSB | G90 | CT | DRY | 0 | 0 | 0 | 0 | 0.0356 | 0 | 945576 | EAST PITTSBURGH, PA
GALV | 0.0356 | NOM | 48.25 | 1 | 14100 | EXCESS | C1006CSB | G30 | NCT | DRY | 0 | 0 | 0 | 0 | 0.0356 | 0 | 944122 | EAST PITTSBURGH, PA
GALV | 0.036 | MIN | 69 | 1 | 27230 | PRIME | ASTM A653 CSB | G40 | NCT | LIGHT OIL | 0 | 0 | 0 | 0 | 0.036 | 0 | 946381 | DETROIT, MI
GALV | 0.036 | MIN | 69 | 1 | 26920 | PRIME | ASTM A653 CSB | G40 | NCT | LIGHT OIL | 0 | 0 | 0 | 0 | 0.036 | 0 | 946378 | DETROIT, MI
GALV | 0.036 | MIN | 72.0625 | 1 | 61880 | PRIME | ASTM A653 CSB | G40 | NCT | LIGHT OIL | 0 | 0 | 0 | 0 | 0.036 | 0.0365 | 946375 | DETROIT, MI
GALV | 0.036 | NOM | 48.5 | 1 | 42650 | SEC. | C1006CQ | G40 | NCT | OIL | 91 | 0 | 0 | 0 | 0.0355 | 0.0355 | 945792 | WIXOM, MI
GALV | 0.036 | NOM | 48.125 | 1 | 11700 | EXCESS | C1006CSB | G30 | NCT | DRY | 0 | 0 | 0 | 0 | 0.036 | 0 | 943809 | EAST PITTSBURGH, PA
GALV | 0.036 | NOM | 48.125 | 1 | 12240 | EXCESS | C1006CSB | G30 | NCT | DRY | 0 | 0 | 0 | 0 | 0.036 | 0 | 943808 | EAST PITTSBURGH, PA
GALV | 0.036 | MIN | 48 | 1 | 21740 | PRIME | ASTM A653 CSB | G40 | CT | DRY | 0 | 0 | 0 | 0 | 0.036 | 0 | 933238 | EAST PITTSBURGH, PA
GALV | 0.036 | MIN | 48 | 1 | 22400 | PRIME | ASTM A653 CSB | G40 | CT | DRY | 0 | 0 | 0 | 0 | 0.036 | 0 | 933237 | EAST PITTSBURGH, PA
GALV | 0.0361 | NOM | 47.37 | 1 | 20260 | EXCESS | C1001IFDQAK | G20 | NCT | OIL | 19 | 17.4 | 41.15 | 47.97 | 0.0355 | 0.034 | 937482 | WIXOM, MI
GALV | 0.0385 | NOM | 42 | 1 | 18070 | EXCESS | CSB | G30 | NCT | OIL | 0 | 49 | 56.15 | 37.54 | 0.0395 | 0.0395 | 944004 | WIXOM, MI
GALV | 0.039 | MIN | 60 | 1 | 40080 | PRIME | ASTM A653 HSLA 50 | G40 | NCT | LIGHT OIL | 76 | 50 | 63 | 31 | 0.039 | 0.0385 | 945978 | WIXOM, MI
GALV | 0.044 | MIN | 59.2 | 1 | 41820 | PRIME | ASTM A653 SS50 CLASS 2 | G90 | CT | DRY | 79 | 56.93 | 75.68 | 23.64 | 0.0458 | 0.045 | 942754 | CHATTANOOGA, TN
GALV | 0.044 | NOM | 50.6 | 1 | 37820 | EXCESS | C1008SQ80MY | G90 | CT | DRY | 92 | 93.9 | 95.67 | 9.51 | 0.0455 | 0.0435 | 938230 | WIXOM, MI
GALV | 0.046 | NOM | 18.661 | 1 | 14850 | SEC. | GMW3032M-ST-S-420LA-HD60G60G-U | G60 | NCT | OIL | 75 | 61.83 | 73.07 | 27.14 | 0.047 | 0.049 | 943920 | WIXOM, MI
GALV | 0.0466 |  | 48 | 1 | 23180 | PRIME | ASTM A653 CSB | G90 | CT | DRY | 0 | 0 | 0 | 0 | 0.0466 | 0 | 946117 | EAST PITTSBURGH, PA
GALV | 0.0531 | NOM | 55.0625 | 1 | 41480 | EXCESS | DP720/980 | 50G/50G | NCT | OIL | 100 | 101.5 | 145.59 | 10.62 | 0.054 | 0.052 | 924170 | WIXOM, MI
GALV | 0.0531 | NOM | 55.4979 | 1 | 38660 | EXCESS | DP720/980 | 50G/50G | NCT | OIL | 100 | 113.4 | 148.64 | 11.19 | 0.0535 | 0.0515 | 923612 | WIXOM, MI
GALV | 0.0531 | NOM | 55 | 1 | 39290 | EXCESS | DP720/980 | 50G/50G | NCT | OIL | 100 | 121.86 | 151.855 | 9 | 0.054 | 0.053 | 922824 | WIXOM, MI
GALV | 0.0531 | NOM | 55.406 | 1 | 39400 | EXCESS | DP720/980 | 50G/50G | NCT | OIL | 100 | 121.86 | 151.855 | 9 | 0.051 | 0.051 | 922821 | WIXOM, MI
GALV | 0.0531 | NOM | 55.187 | 1 | 40850 | EXCESS | DP720/980 | 50G/50G | NCT | OIL | 100 | 117.7 | 147.85 | 9.65 | 0.0515 | 0.0515 | 922568 | WIXOM, MI
GALV | 0.0532 | NOM | 55.031 | 1 | 40050 | EXCESS | DP720/980 | 50G/50G | NCT | OIL | 100 | 105.9 | 146.67 | 10.44 | 0.0525 | 0.052 | 922991 | WIXOM, MI
GALV | 0.0532 | NOM | 55.25 | 1 | 40870 | EXCESS | DP720/980 | 50G/50G | NCT | OIL | 100 | 111.5 | 148.65 | 8.83 | 0.0555 | 0.0515 | 922567 | WIXOM, MI
GALV | 0.0533 | NOM | 55.093 | 1 | 40410 | EXCESS | DP720/980 | 50G/50G | NCT | OIL | 100 | 108.1 | 143.93 | 10.09 | 0.0525 | 0.0515 | 922986 | WIXOM, MI
GALV | 0.0575 | MIN | 48 | 1 | 21750 | PRIME | ASTM A653 CSB | G90 | CT | DRY | 0 | 0 | 0 | 0 | 0.0575 | 0 | 945575 | EAST PITTSBURGH, PA
GALV | 0.0575 | MIN | 48 | 1 | 21530 | PRIME | ASTM A653 CSB | G90 | CT | DRY | 0 | 0 | 0 | 0 | 0.0575 | 0 | 945574 | EAST PITTSBURGH, PA
GALV | 0.058 | NOM | 53.05 | 1 | 36930 | SEC. | HSLA 80MY | G90 | NCT | OIL | 98 | 113.4 | 115.24 | 12.17 | 0.0615 | 0.0615 | 934599 | WIXOM, MI
GALV | 0.0625 | NOM | 55 | 1 | 40200 | SEC. | HSLA80 | G40 | NCT | LIGHT OIL | 100 | 124.5 | 129.98 | 5.16 | 0.062 | 0.063 | 283811 | CLINTON, TN
GALV | 0.063 | NOM | 47.062 | 1 | 18500 | EXCESS | 60XLF | 50G50G | NCT | OIL | 81 | 61 | 74.98 | 25.96 | 0.063 | 0.063 | 925391 | CHATTANOOGA, TN
GALV | 0.0635 | NOM | 48.1875 | 1 | 25700 | SEC. | C1006CSB | G60 | NCT | DRY | 61 | 0 | 0 | 0 | 0.062 | 0.063 | 940733 | CLINTON, TN
GALV | 0.064 | NOM | 56.1 | 1 | 37633 | EXCESS | C1006CSB | G210 | CT | DRY | 61 | 46.1 | 58.07 | 25.11 | 0.0654 | 0.0667 | 943510 | CHATTANOOGA, TN
GALV | 0.073 | MIN | 60.13 | 1 | 21760 | SEC. | C1006CQ | G90 | CT | DRY | 64 | 43.6 | 52.67 | 31.53 | 0.0738 | 0.0694 | 943620 | CHATTANOOGA, TN
GALV | 0.076 | NOM | 51.35 | 1 | 38515 | EXCESS | C1020SQ50MY | G30 | CT | DRY | 82 | 57.2 | 68.94 | 26.4 | 0.076 | 0.075 | 930495 | CLINTON, TN
GALV | 0.078 | NOM | 43.551 | 1 | 41259 | EXCESS | SQ80MY | G40 | NCT | OIL | 94 | 94.6 | 97.8 | 18.6 | 0.078 | 0 | 935547 | ROMULUS, MI
GALV | 0.079 | MIN | 50.7 | 1 | 37980 | EXCESS | 420XF | 50G/50G | NCT | OIL | 88 | 69.3 | 79.5 | 23 | 0.079 | 0.0825 | 945072 | WIXOM, MI
GALV | 0.079 | NOM | 57.56 | 1 | 13740 | EXCESS | 50XLF | G40 | NCT | OIL | 78 | 54.5 | 68.12 | 28.76 | 0.0784 | 0.0774 | 943618 | CHATTANOOGA, TN
GALV | 0.08 | NOM | 57.28 | 1 | 44467 | EXCESS | 50XLK | G90 | CT | DRY | 73 | 56.3 | 64.32 | 25.21 | 0.0781 | 0.0792 | 943507 | CHATTANOOGA, TN
GALV | 0.0819 | NOM | 60.75 | 1 | 50110 | PRIME | SAE J403 C1005 | G90 | CT | LIGHT OIL | 0 | 0 | 0 | 0 | 0.0819 | 0 | 939100 | DELTA, OH
GALV | 0.087 | NOM | 60.1 | 1 | 48020 | PRIME | ASTM A653 CS-A | G60 | CT | DRY | 0 | 0 | 0 | 0 | 0.087 | 0 | 938823 | EAST CHICAGO, IN
GALV | 0.087 | NOM | 60 | 1 | 47900 | PRIME | ASTM A653 CS-A | G90 | CT | DRY | 0 | 0 | 0 | 0 | 0.087 | 0 | 938821 | EAST CHICAGO, IN
GALV | 0.087 | NOM | 60.1 | 1 | 28680 | PRIME | ASTM A653 CS-A | G60 | CT | DRY | 0 | 0 | 0 | 0 | 0.087 | 0 | 935615 | EAST CHICAGO, IN
GALV | 0.095 | MIN | 12.5 | 1 | 11200 | EXCESS | IF | G30 | NCT | OIL | 62 | 39.5 | 51.35 | 34 | 0.0962 | 0.1005 | 945492 | ROMULUS, MI
GALV | 0.095 | NOM | 36.125 | 1 | 32020 | EXCESS | 70XLK | 50G/50G |  | OIL | 75 | 52.6 | 65.4 | 29.14 | 0.0945 | 0.0905 | 943724 | WIXOM, MI
GALV | 0.096 | MIN | 48 | 1 | 41690 | PRIME | ASTM A653 CSB | G90 | CT | DRY | 0 | 0 | 0 | 0 | 0.096 | 0 | 945573 | EAST PITTSBURGH, PA
GALV | 0.096 | MIN | 48 | 1 | 42710 | PRIME | ASTM A653 CSB | G90 | CT | DRY | 0 | 0 | 0 | 0 | 0.096 | 0 | 945370 | EAST PITTSBURGH, PA
GALV | 0.096 | NOM | 48 | 1 | 42610 | SEC. | SS33 | G90 | CT | DRY | 70 | 45.6 | 58.38 | 31.24 | 0.101 | 0.099 | 944651 | WIXOM, MI
GALV | 0.096 | MIN | 48 | 1 | 42580 | PRIME | ASTM A653 CSB | G90 | CT | DRY | 0 | 0 | 0 | 0 | 0.096 | 0 | 944645 | EAST PITTSBURGH, PA
GALV | 0.096 | MIN | 48 | 1 | 42830 | PRIME | ASTM A653 CSB | G90 | CT | DRY | 0 | 0 | 0 | 0 | 0.096 | 0 | 944110 | EAST PITTSBURGH, PA
GALV | 0.096 | NOM | 47.3125 | 1 | 19170 | EXCESS | C1021SQ55MY | G90 | CT | OIL | 84 | 61.9 | 84.13 | 23.02 | 0.0945 | 0.0965 | 943757 | WIXOM, MI
GALV | 0.098 | MIN | 48.06 | 1 | 44060 | SEC. | C1006DQAK | G90 | CT | DRY | 65 | 44.5 | 56.64 | 29.59 | 0.0984 | 0.0971 | 943621 | CHATTANOOGA, TN
GALV | 0.099 | NOM | 60.5 | 1 | 29350 | SEC. | C1006CQ | G90 | PHOS | DRY | 60 | 39.7 | 51.37 | 30.76 | 0.1035 | 0.0995 | 928079 | WIXOM, MI
GALV | 0.1015 | NOM | 23.5 | 1 | 10130 | EXCESS | C1006SQ33MY | G90 | NCT | OIL | 67 | 47.8 | 60.46 | 31.48 | 0.1 | 0.103 | 945626 | WIXOM, MI
GALV | 0.1022 |  | 23.53 | 1 | 19610 | EXCESS |  | G40 | CT | DRY | 59 | 40.2 | 54.11 | 35.64 | 0.1 | 0.101 | 942806 | CLINTON, TN
GALV | 0.1287 | NOM | 28.25 | 1 | 14040 | EXCESS | HSLA65 | G40 | NCT | LIGHT OIL | 85 | 69.1 | 78.25 | 26.27 | 0.128 | 0.1291 | 900800 | DELTA, OH