## COATED
Class | Gauge | Type | Width | # | Weight | Condition | Inv Grade | Coating | CT/NCT | Oil/Dry | RB | Y | T | E | ID | OD | Tag# | Location
ALUM | 0.019 | NOM | 48 | 1 | 17900 | EXCESS | C1006CSB | T125 | NCT | OIL | 0 | 48.6 | 58.76 | 20.42 | 0.019 | 0.02 | 944518 | WIXOM, MI
ALUM | 0.0213 | NOM | 41.099 | 1 | 16590 | EXCESS | C1001IFDQAK | T125 | NCT | OIL | 23 | 19.9 | 41.35 | 41.45 | 0.021 | 0.021 | 943651 | CLINTON, TN
ELECZ | 0.0275 | NOM | 58.5625 | 1 | 46970 | PRIME | ASTM A1008 EDDS - ASTM A879 | 60G/60G | NCT | OIL | 23 | 22 | 41.19 | 47.05 | 0.025 | 0.029 | 274887 | WIXOM, MI
ELECZ | 0.0305 | NOM | 56.5 | 1 | 27300 | PRIME | ASTM A1008 EDDS - ASTM A879 | 60G/60G | NCT | OIL | 32 | 22.7 | 42.06 | 48.56 | 0.03 | 0.032 | 946516 | WIXOM, MI
ELECZ | 0.0325 | NOM | 64.5 | 1 | 46810 | PRIME | 240 BH - EG ASTM A879 | 60G/60G | NCT | OIL | 58 | 37.7 | 54.52 | 35.41 | 0.029 | 0.032 | 275799 | WIXOM, MI
ELECZ | 0.0693 | NOM | 48.4646 | 1 | 41767 | EXCESS | C1006DQAK | 15G/15G | NCT | OIL | 39 | 24.7 | 43.77 | 46.86 | 0.069 | 0.07 | 949619 | CLINTON, TN
ELECZ | 0.0695 | NOM | 55.1969 | 1 | 33680 | EXCESS | C1006DQAK | 15G/15G | NCT | OIL | 56 | 34.9 | 49.88 | 39.82 | 0.068 | 0.068 | 949109 | CLINTON, TN
ELECZ | 0.0696 | NOM | 55.1969 | 1 | 33863 | EXCESS | C1006DQAK | 15G/15G | NCT | OIL | 55 | 0 | 0 | 0 | 0.068 | 0.069 | 949483 | CLINTON, TN
ELECZ | 0.0696 | NOM | 55.1969 | 1 | 34128 | EXCESS | C1006CQ | 15G/15G | NCT | OIL | 54 | 32.3 | 48.77 | 39.92 | 0.068 | 0.069 | 949445 | CLINTON, TN
ELECZ | 0.0697 | NOM | 55.1181 | 1 | 33841 | EXCESS | C1006DQAK | 15G/15G | NCT | OIL | 52 | 0 | 0 | 0 | 0.068 | 0.068 | 949471 | CLINTON, TN
ELECZ | 0.0697 | NOM | 55.1575 | 1 | 33135 | EXCESS | C1006CQ | 15G/15G | NCT | OIL | 54 | 32.7 | 49.11 | 38.79 | 0.068 | 0.068 | 949244 | CLINTON, TN
ELECZ | 0.0697 | NOM | 55.1969 | 1 | 33268 | EXCESS | C1006DQAK | 15G/15G | NCT | OIL | 57 | 34.2 | 50.58 | 33.65 | 0.068 | 0.069 | 948963 | CLINTON, TN
ELECZ | 0.07 | NOM | 59.125 | 1 | 40750 | EXCESS | C1006CSB | 40G/40G | NCT | OIL | 58 | 35.7 | 52.78 | 38.43 | 0.069 | 0.0685 | 949419 | WIXOM, MI
GALAL | 0.014 | MIN | 40.875 | 1 | 30530 | EXCESS | C1008SQ80MY | AZ50 | CT | DRY | 89 | 0 | 0 | 0 | 0.015 | 0.0145 | 940302 | CLINTON, TN
GALAL | 0.014 | MIN | 40.875 | 1 | 31690 | EXCESS | C1008SQ80MY | AZ50 | CT | DRY | 97 | 0 | 0 | 0 | 0.0147 | 0.0155 | 939625 | CLINTON, TN
GALAL | 0.014 | MIN | 40.87 | 1 | 23350 | EXCESS | C1008FH | AZ50 | NCT | OIL | 82 | 97.7 | 103.68 | 2.84 | 0.015 | 0.0145 | 931759 | CLINTON, TN
GALAL | 0.0145 | MIN | 40.875 | 1 | 16030 | EXCESS | C1008SQ80MY | AZ50 | CT | DRY | 95 | 0 | 0 | 0 | 0.0145 | 0.015 | 940305 | CLINTON, TN
GALAL | 0.0153 | NOM | 40.87 | 1 | 38460 | EXCESS | SQ80MY | AZ50 | CT | OIL | 83 | 98.7 | 103.24 | 3.06 | 0.015 | 0.016 | 945029 | CLINTON, TN
GALAL | 0.0154 | NOM | 41.062 | 1 | 17830 | EXCESS | SQ80MY | AZ-50 | CT | DRY | 84 | 101.7 | 105.61 | 1.96 | 0.015 | 0.015 | 942210 | WIXOM, MI
GALAL | 0.0154 | NOM | 41 | 1 | 13880 | EXCESS | SQ80MY | AZ-55 | CT | DRY | 83 | 92.8 | 94.95 | 3.65 | 0.0145 | 0.0145 | 942207 | WIXOM, MI
GALAL | 0.0178 | NOM | 43.125 | 1 | 17870 | SEC. | SQ80MY | AZ50 | NCT | DRY | 56 | 83.7 | 88.29 | 7.47 | 0.018 | 0.0175 | 947105 | WIXOM, MI
GALAL | 0.018 | NOM | 27.5 | 1 | 10330 | EXCESS | C1008SQ80MY | A250 | CT | DRY | 86 | 96.3 | 102.71 | 5.34 | 0.018 | 0.018 | 945973 | CLINTON, TN
GALAL | 0.0203 | NOM | 52.7501 | 1 | 17860 | EXCESS | C1006SQ80MY | AZ-50 | NCT | LIGHT OIL | 83 | 98.3 | 98.44 | 2.89 | 0.02 | 0.019 | 947350 | CLINTON, TN
GALAL | 0.026 | MIN | 47.9375 | 1 | 25650 | EXCESS | C1006CSB | AZ-55 | NCT | DRY | 87 | 78.8 | 80.43 | 3.95 | 0.028 | 0.028 | 942811 | WIXOM, MI
GALAL | 0.0296 | NOM | 48.375 | 1 | 26360 | EXCESS | C1010SQ50MY | AZ50 | NCT | DRY | 66 | 49.6 | 64.6 | 26.96 | 0.029 | 0.03 | 944918 | CLINTON, TN
GALAL | 0.0296 | NOM | 48.375 | 1 | 15920 | EXCESS | C1010SQ50MY | AZ50 | NCT | DRY | 65 | 50.9 | 63.94 | 28.11 | 0.029 | 0.03 | 944895 | CLINTON, TN
GALAL | 0.0302 | NOM | 42.09 | 1 | 15170 | EXCESS | C1006CQ | AZ50 | NCT | DRY | 62 | 48.8 | 57.68 | 27.93 | 0.031 | 0.0295 | 947106 | WIXOM, MI
GALAL | 0.0311 | NOM | 48.375 | 1 | 20490 | EXCESS | SQ50MY | AZ-55 | CT | DRY | 55 | 55.1 | 59.84 | 28.09 | 0.0295 | 0.0295 | 945022 | WIXOM, MI
GALNL | 0.0236 | NOM | 36.6142 | 1 | 17170 | EXCESS | C1001BH210CQ | 45A/45A | NCT | OIL | 49 | 32.4 | 49.51 | 34.64 | 0.023 | 0.023 | 932598 | WIXOM, MI
GALNL | 0.0236 | NOM | 38.937 | 1 | 16820 | EXCESS | C1001BH210CQ | 45A/45A | NCT | OIL | 38 | 36.6 | 47.73 | 39.48 | 0.0235 | 0.0235 | 932596 | WIXOM, MI
GALNL | 0.0236 | NOM | 51.5 | 1 | 24350 | EXCESS | DDS | 45/45 | PHOS | OIL | 35 | 24.366 | 44.672 | 45.8 | 0.023 | 0.023 | 298155 | CLINTON, TN
GALNL | 0.0238 | NOM | 47.4159 | 1 | 40150 | EXCESS | C1001IFDQAK | A45 | NCT | OIL | 29 | 22.1 | 44.62 | 41.36 | 0.023 | 0.025 | 926896 | CLINTON, TN
GALNL | 0.0241 | NOM | 60.125 | 1 | 39410 | SEC. | C1006CQ | A60 | CT | DRY | 51 | 50.8 | 56.41 | 29.76 | 0.024 | 0.024 | 919375 | CLINTON, TN
GALNL | 0.0263 | MIN | 59.875 | 1 | 29640 | EXCESS | C1001BH180CQ | 45A/45A | NCT | OIL | 45 | 27.2 | 52.2 | 37.12 | 0.0255 | 0.027 | 299009 | WIXOM, MI
GALNL | 0.0271 | NOM | 27.937 | 1 | 23690 | EXCESS | DP590 | 45A/45A | NCT | OIL | 72 | 51.5 | 89.15 | 21.31 | 0.027 | 0.0275 | 913612 | WIXOM, MI
GALNL | 0.028 | NOM | 41.125 | 1 | 22220 | SEC. | C1001BH210CQ | A25 | NCT | LIGHT OIL | 38 | 39 | 61.72 | 29.01 | 0.029 | 0.028 | 918591 | WIXOM, MI
GALNL | 0.0284 | NOM | 59.312 | 1 | 39160 | EXCESS | C1006CQ | A40 | CT | DRY | 56 | 38.9 | 55.79 | 29.85 | 0.028 | 0.028 | 949875 | CLINTON, TN
GALNL | 0.0284 | NOM | 59.312 | 1 | 39940 | EXCESS | C1006CSB | A40 | CT | DRY | 54 | 40.8 | 55.95 | 31.22 | 0.027 | 0.028 | 948880 | CLINTON, TN
GALNL | 0.0285 | NOM | 59.25 | 1 | 39020 | EXCESS | C1006CQ | A40 | CT | DRY | 53 | 38.4 | 55.44 | 28.19 | 0.028 | 0.028 | 949878 | CLINTON, TN
GALNL | 0.0285 | NOM | 59.25 | 1 | 39640 | EXCESS | C1006 | A40 | CT | DRY | 56 | 41.5 | 55.12 | 30.33 | 0.0285 | 0.0275 | 949313 | WIXOM, MI
GALNL | 0.0287 | NOM | 59.328 | 1 | 39780 | EXCESS | C1006CQ | A40 | CT | DRY | 56 | 40.9 | 55.31 | 29.76 | 0.027 | 0.028 | 949876 | CLINTON, TN
GALNL | 0.0287 | NOM | 59.3125 | 1 | 39640 | EXCESS | C1006CQ | A40 | CT | DRY | 57 | 39.9 | 55.94 | 28.06 | 0.0285 | 0.0275 | 949447 | WIXOM, MI
GALNL | 0.0287 | NOM | 38.75 | 1 | 19230 | EXCESS | BH | 45/45 | NCT | OIL | 30 | 38.145 | 51.488 | 40.6 | 0.028 | 0.03 | 298154 | CLINTON, TN
GALNL | 0.029 | NOM | 41.125 | 1 | 21570 | SEC. | C1001BH210CQ | A25 | NCT | LIGHT OIL | 63 | 31.5 | 46.97 | 30.38 | 0.029 | 0.028 | 918590 | WIXOM, MI
GALNL | 0.0305 | NOM | 56.2 | 1 | 48000 | EXCESS | 1001IFDQAK | 45A/45A | NCT | OIL | 32 | 24.2 | 45.11 | 40.07 | 0.0275 | 0.0265 | 944493 | WIXOM, MI
GALNL | 0.0305 | NOM | 56.2 | 1 | 43280 | EXCESS | C1001IFDQAK | 45A/45A | NCT | OIL | 32 | 22 | 43.24 | 42.57 | 0.027 | 0.027 | 944492 | WIXOM, MI
GALNL | 0.031 | MIN | 60.25 | 1 | 31940 | EXCESS | DDS | A25 | NCT | OIL | 35 | 23.6 | 46.13 | 43.08 | 0.0306 | 0.0312 | 926451 | GARY, IN
GALNL | 0.0317 | NOM | 47.375 | 1 | 27440 | EXCESS | 1001-HS2 | 60A/60A | NCT | OIL | 43 | 30 | 52.37 | 34.78 | 0.031 | 0.031 | 949874 | CLINTON, TN
GALNL | 0.0317 | NOM | 47.375 | 1 | 27320 | EXCESS | 1001-HS2 | 60A/60A | NCT | OIL | 44 | 31.5 | 54.09 | 35.1 | 0.031 | 0.031 | 949873 | CLINTON, TN
GALNL | 0.032 | NOM | 46.375 | 1 | 41730 | EXCESS | C1001IFDQAK | 60A/60A | NCT | OIL | 53 | 32.9 | 55.58 | 34.83 | 0.0315 | 0.031 | 949300 | WIXOM, MI
GALNL | 0.0321 | NOM | 47.312 | 1 | 26940 | EXCESS | C1001IFDQ | 60A/60A | NCT | OIL | 47 | 29.6 | 51.51 | 33.14 | 0.032 | 0.032 | 949872 | CLINTON, TN
GALNL | 0.0335 | NOM | 25.993 | 1 | 17060 | SEC. | C1001IFDQAK | A25 | NCT | DRY | 32 | 0 | 0 | 0 | 0.0329 | 0.0341 | 934058 | WIXOM, MI
GALNL | 0.034 | NOM | 41.125 | 1 | 21840 | EXCESS | C1001IFDQAK | A25 | NCT | LIGHT OIL | 29 | 20.7 | 43.39 | 41.51 | 0.033 | 0.034 | 924591 | CLINTON, TN
GALNL | 0.0358 | NOM | 47.502 | 1 | 13820 | EXCESS | C1008CQ | 45A/45A | NCT | OIL | 54 | 49.2 | 55.35 | 33.42 | 0.0345 | 0.037 | 945517 | WIXOM, MI
GALNL | 0.0358 | NOM | 47.502 | 1 | 13090 | SEC. | C1008CQ | 45A/45A | NCT | OIL | 54 | 49.2 | 55.35 | 33.42 | 0.0345 | 0.037 | 945513 | WIXOM, MI
GALNL | 0.0364 | NOM | 45.91 | 1 | 45060 | SEC. | C1001IFDQAK | 45A/45A | NCT | OIL | 28 | 20.8 | 41.47 | 47.35 | 0.036 | 0.036 | 937618 | CLINTON, TN
GALNL | 0.0364 | NOM | 47.27 | 1 | 44810 | EXCESS | C1001IFDQAK | 45A/45A | NCT | OIL | 17 | 18.8 | 43.34 | 43.72 | 0.0365 | 0.0355 | 937480 | WIXOM, MI
GALNL | 0.0368 | NOM | 64.625 | 1 | 54040 | EXCESS | C1001IFDQAK | 45A/45A | NCT | OIL | 35 | 24 | 45.95 | 42.55 | 0.0405 | 0.0375 | 949519 | WIXOM, MI
GALNL | 0.038 | NOM | 39.5625 | 1 | 33370 | EXCESS | C1006CQ | A60 | CT | DRY | 52 | 45.3 | 49.94 | 39.51 | 0.037 | 0.039 | 941578 | WIXOM, MI
GALNL | 0.0381 | NOM | 39.4882 | 1 | 33530 | SEC. | C1006CQ | A60 | NCT | DRY | 62 | 0 | 0 | 0 | 0.0385 | 0.0385 | 950071 | WIXOM, MI
GALNL | 0.0381 | NOM | 39.468 | 1 | 32530 | SEC. | C1006CQ | A60 | NCT | DRY | 62 | 0 | 0 | 0 | 0.0385 | 0.038 | 950063 | WIXOM, MI
GALNL | 0.0383 | NOM | 39.4882 | 1 | 33720 | SEC. | C1006CQ | A60 | NCT | LIGHT OIL | 64 | 0 | 0 | 0 | 0.0385 | 0.038 | 950064 | WIXOM, MI
GALNL | 0.0384 | NOM | 39.4375 | 1 | 33030 | SEC. | C1006CQ | A60 | CT | DRY | 59 | 49.4 | 51.34 | 37.32 | 0.037 | 0.0397 | 941598 | WIXOM, MI
GALNL | 0.0385 | NOM | 39.512 | 1 | 31590 | SEC. | C1006CQ | A60 | CT | DRY | 66 | 54 | 59.75 | 32.73 | 0.037 | 0.04 | 941590 | WIXOM, MI
GALNL | 0.0385 | NOM | 39.5276 | 1 | 33540 | SEC. | C1006CQ | A60 | CT | DRY | 56 | 45.4 | 49.83 | 39.54 | 0.0385 | 0.0385 | 937680 | WIXOM, MI
GALNL | 0.0389 | NOM | 39.5 | 1 | 34330 | SEC. | C1006CSB | A60 | CT | DRY | 58 | 45.3 | 49.21 | 37.77 | 0.039 | 0.039 | 943992 | WIXOM, MI
GALNL | 0.0432 | NOM | 56 | 1 | 25100 | SEC. | SS50MY |  | NCT | OIL | 90 | 81.9 | 88.78 | 10.91 | 0.043 | 0.041 | 921646 | CHATTANOOGA, TN
GALNL | 0.0432 | NOM | 56 | 1 | 27020 | EXCESS | SS80 | G40 | NCT | OIL | 90 | 81.9 | 88.78 | 10.91 | 0.043 | 0.041 | 921645 | CHATTANOOGA, TN
GALNL | 0.0462 | NOM | 48.5 | 1 | 15420 | SEC. | DP590 | 45A/45A | NCT | OIL | 88 | 0 | 0 | 0 | 0.0465 | 0.0455 | 951048 | WIXOM, MI
GALNL | 0.0479 | NOM | 49.5 | 1 | 27920 | EXCESS | DP590 | 45A/45A | NCT | OIL | 87 | 0 | 0 | 0 | 0.0475 | 0.0475 | 951049 | WIXOM, MI
GALNL | 0.0479 | NOM | 49.5 | 1 | 28480 | EXCESS | DP590 | 45A/45A | NCT | OIL | 87 | 0 | 0 | 0 | 0.0485 | 0.0475 | 951047 | WIXOM, MI
GALNL | 0.0517 | NOM | 38.8995 | 1 | 36940 | EXCESS | DP590 | 60A/60A | NCT | OIL | 0 | 0 | 0 | 0 | 0.0517 | 0 | 949229 | TALLADEGA, AL
GALNL | 0.0518 | NOM | 38.9037 | 1 | 37070 | EXCESS | DP590 | 60A/60A | NCT | OIL | 0 | 0 | 0 | 0 | 0.0518 | 0 | 949228 | TALLADEGA, AL
GALNL | 0.0534 | NOM | 48.28 | 1 | 24080 | SEC. | C1001IFDQAK | A40 | NCT | OIL | 37 | 23.4 | 43.69 | 45.79 | 0.053 | 0.0535 | 949378 | WIXOM, MI
GALNL | 0.0548 | NOM | 46.0131 | 1 | 20980 | EXCESS | DP590 | 40A/40A | NCT | OIL | 84 | 0 | 0 | 0 | 0.0545 | 0.0535 | 949892 | WIXOM, MI
GALNL | 0.0554 | NOM | 46.0824 | 1 | 19820 | EXCESS | DP590 | 40A/40A | NCT | OIL | 86 | 0 | 0 | 0 | 0.0535 | 0.0535 | 949903 | WIXOM, MI
GALNL | 0.062 | MIN | 50.25 | 1 | 39600 | EXCESS | DP590 | A30 | NCT | OIL | 93 | 61.8 | 99.41 | 21.81 | 0.062 | 0.062 | 946702 | WIXOM, MI
GALNL | 0.0622 | NOM | 59.718 | 1 | 25470 | EXCESS | DP540 | 50A/50A | NCT | OIL | 81 | 46.5 | 81.9 | 28.03 | 0.062 | 0.062 | 948369 | WIXOM, MI
GALNL | 0.0637 | NOM | 49.3892 | 1 | 43000 | EXCESS | DP590 | 45A/45A | NCT | OIL | 87 | 55.4 | 90.79 | 24.49 | 0.0645 | 0.0635 | 941605 | WIXOM, MI
GALNL | 0.0638 | NOM | 52.36 | 1 | 47960 | EXCESS | C1012CSB | 45A45A | NCT | OIL | 72 | 44.8 | 62.42 | 34.14 | 0.0645 | 0.0635 | 931298 | WIXOM, MI
GALNL | 0.0672 | MIN | 63.093 | 1 | 22880 | EXCESS | DP590 | 45A/45A | NCT | OIL | 82 | 47.3 | 82.59 | 25.71 | 0.0675 | 0.0675 | 943123 | WIXOM, MI
GALNL | 0.0758 | NOM | 56.021 | 1 | 20130 | EXCESS | C1001BH180 | 45A/45A | NCT | OIL | 47 | 28.8 | 45.77 | 41.58 | 0.075 | 0.075 | 949961 | CLINTON, TN
GALNL | 0.076 | NOM | 56.021 | 1 | 20300 | EXCESS | C1001BH210CQ | 45A/45A | NCT | OIL | 52 | 30.7 | 48.38 | 39.44 | 0.076 | 0.076 | 949958 | CLINTON, TN
GALNL | 0.0787 | NOM | 32.475 | 1 | 18220 | SEC. | SAPH440 | 45A/45A | NCT | OIL | 75 | 50.908 | 66.427 | 35 | 0.078 | 0.078 | 910815 | CHATTANOOGA, TN
GALNL | 0.0962 | NOM | 50.7739 | 1 | 46230 | EXCESS | C1006CSB | A40 | NCT | OIL | 64 | 38 | 55.51 | 29.74 | 0.0955 | 0.097 | 948457 | WIXOM, MI
GALNL | 0.0965 | NOM | 50.7641 | 1 | 46980 | SEC. | C1006CSB | A40 | NCT | DRY | 58 | 39.3 | 49.97 | 38.48 | 0.0975 | 0.0995 | 950608 | WIXOM, MI
GALNL | 0.097 | NOM | 50.68 | 1 | 45580 | SEC. | C1006CSB | A40 | NCT | LIGHT OIL | 65 | 37.2 | 54.01 | 32.41 | 0.0955 | 0.0965 | 949667 | WIXOM, MI
GALNL | 0.0972 | NOM | 50.8299 | 1 | 44960 | SEC. | C1001IFDQAK | 45A/45A | NCT | OIL | 38 | 0 | 0 | 0 | 0.099 | 0.0975 | 949891 | WIXOM, MI
GALNL | 0.104 | NOM | 49.5625 | 1 | 29710 | SEC. | C1001IFDQAK | 45A/45A | NCT | OIL | 37 | 0 | 0 | 0 | 0.1035 | 0.1035 | 950863 | WIXOM, MI
GALV | 0.014 | MIN | 46.687 | 1 | 26040 | EXCESS | SS GR 80 | G90 | NCT | DRY | 73 | 81.5 | 84.52 | 8.75 | 0.015 | 0.0153 | 932879 | CHATTANOOGA, TN
GALV | 0.014 | MIN | 41 | 1 | 16460 | EXCESS | SS GR 80 | G60 | NCT | LIGHT OIL | 81 | 90.5 | 94.29 | 8.67 | 0.0145 | 0.015 | 932868 | CHATTANOOGA, TN
GALV | 0.0148 | NOM | 41.06 | 1 | 19740 | EXCESS | SS GR 80 | G60 | NCT | DRY | 75 | 87.8 | 90.08 | 1.97 | 0.0147 | 0.015 | 932865 | CHATTANOOGA, TN
GALV | 0.015 | NOM | 37.843 | 1 | 20390 | EXCESS | SQ80MY | G100 | NCT | OIL | 78 | 83 | 85.83 | 9.03 | 0.0145 | 0.015 | 945021 | WIXOM, MI
GALV | 0.0156 | NOM | 41 | 1 | 18270 | SEC. | SQ80MY | G100 | NCT | DRY | 0 | 0 | 0 | 0 | 0.0156 | 0 | 948165 | CHICAGO, IL
GALV | 0.018 | NOM | 42.81 | 1 | 51380 | EXCESS | C1006SQ80MY | G40 | NCT | OIL | 83 | 96.3 | 99.46 | 6.02 | 0.018 | 0.018 | 923043 | CHATTANOOGA, TN
GALV | 0.019 | MIN | 48 | 1 | 23440 | PRIME | ASTM A653 CSB | G90 | CT | DRY | 0 | 0 | 0 | 0 | 0.019 | 0 | 949411 | EAST PITTSBURGH, PA
GALV | 0.019 | Min | 48 | 1 | 18880 | PRIME | ASTM A653 CSB | G90 | CT | DRY | 0 | 0 | 0 | 0 | 0.019 | 0 | 931491 | EAST PITTSBURGH, PA
GALV | 0.019 | Min | 48 | 1 | 19060 | PRIME | ASTM A653 CSB | G90 | CT | DRY | 0 | 0 | 0 | 0 | 0.019 | 0 | 931304 | EAST PITTSBURGH, PA
GALV | 0.023 | MIN | 48 | 1 | 22920 | PRIME | ASTM A653 CSB | G40 | CT | DRY | 0 | 0 | 0 | 0 | 0.023 | 0 | 936250 | EAST PITTSBURGH, PA
GALV | 0.023 | MIN | 48 | 1 | 22780 | PRIME | ASTM A653 CSB | G40 | CT | DRY | 0 | 0 | 0 | 0 | 0.023 | 0 | 936249 | EAST PITTSBURGH, PA
GALV | 0.023 | MIN | 72 | 1 | 39640 | PRIME | ASTM A653 CSB | G40 | NCT | LIGHT OIL | 54 | 44.3 | 53.29 | 39.69 | 0.0245 | 0.0225 | 934649 | WIXOM, MI
GALV | 0.023 | MIN | 48 | 1 | 20580 | PRIME | ASTM A653 CSB | G90 | CT | DRY | 0 | 0 | 0 | 0 | 0.023 | 0 | 930807 | EAST PITTSBURGH, PA
GALV | 0.023 | MIN | 48 | 1 | 22000 | PRIME | ASTM A653 CSB | G90 | CT | DRY | 0 | 0 | 0 | 0 | 0.023 | 0 | 930797 | EAST PITTSBURGH, PA
GALV | 0.023 | MIN | 60 | 1 | 22480 | PRIME | ASTM A653 CSB | G40 | CT | DRY | 0 | 0 | 0 | 0 | 0.023 | 0 | 922274 | EAST PITTSBURGH, PA
GALV | 0.0236 | MIN | 48 | 1 | 22720 | PRIME | ASTM A653 CSB | G90 | CT | DRY | 0 | 0 | 0 | 0 | 0.0236 | 0 | 948007 | EAST PITTSBURGH, PA
GALV | 0.0236 | MIN | 48 | 1 | 23300 | PRIME | ASTM A653 CSB | G90 | CT | DRY | 0 | 0 | 0 | 0 | 0.0236 | 0 | 948006 | EAST PITTSBURGH, PA
GALV | 0.0236 | NOM | 33.46 | 1 | 22730 | EXCESS | CR4 | 50/50 | NCT | OIL | 29 | 19.9 | 42.67 | 46.43 | 0.0236 | 0.0235 | 939768 | WIXOM, MI
GALV | 0.0236 | NOM | 33.46 | 1 | 15610 | EXCESS | CR4 | 50/50 | NCT | OIL | 35 | 24.198 | 44.629 | 42 | 0.0236 | 0.0225 | 939767 | WIXOM, MI
GALV | 0.0236 | NOM | 33.46 | 1 | 15550 | EXCESS | CR4 | 50/50 | NCT | OIL | 31 | 23.2 | 43.43 | 44.72 | 0.0236 | 0.0235 | 939766 | WIXOM, MI
GALV | 0.0236 | NOM | 33.46 | 1 | 15390 | EXCESS | CR4 | 50/50 | NCT | OIL | 27 | 20.5 | 42.57 | 47.55 | 0.0236 | 0.0225 | 939765 | WIXOM, MI
GALV | 0.0236 | NOM | 33.46 | 1 | 23790 | EXCESS | CR4 | 50/50 | NCT | OIL | 32 | 22.962 | 44.826 | 45 | 0.0236 | 0.0225 | 939764 | WIXOM, MI
GALV | 0.0236 | NOM | 33.46 | 1 | 23590 | EXCESS | CR4 | 50/50 | NCT | OIL | 31 | 26.9 | 44.07 | 44.4 | 0.0236 | 0.0235 | 939763 | WIXOM, MI
GALV | 0.0236 | NOM | 33.46 | 1 | 14410 | EXCESS | CR4 | 50/50 | NCT | OIL | 30 | 21.564 | 42.829 | 44 | 0.0236 | 0.0235 | 939762 | WIXOM, MI
GALV | 0.0236 | NOM | 33.46 | 1 | 12610 | EXCESS | CR4 | 50/50 | NCT | OIL | 35 | 22.894 | 43.904 | 43 | 0.0236 | 0.0235 | 939761 | WIXOM, MI
GALV | 0.0236 | NOM | 33.46 | 1 | 14390 | EXCESS | CR4 | 50/50 | NCT | OIL | 28 | 21.678 | 44.156 | 40 | 0.0236 | 0.0235 | 939760 | WIXOM, MI
GALV | 0.0236 | NOM | 33.46 | 1 | 15260 | EXCESS | CR4 | 50/50 | NCT | OIL | 31 | 0 | 0 | 0 | 0.0236 | 0.0235 | 939758 | WIXOM, MI
GALV | 0.0255 | NOM | 70.7061 | 1 | 40985 | SEC. | C1001IFDDQAK | 60G/60G | NCT | OIL | 30 | 22.3 | 44.39 | 43.51 | 0.026 | 0.024 | 938100 | SAN ANTONIO, TX
GALV | 0.0256 | NOM | 58.0314 | 1 | 56030 | EXCESS | CR210B2 | 50G/50G | NCT | OIL | 54 | 34.92 | 51.729 | 43 | 0.0256 | 0 | 937675 | DETROIT, MI
GALV | 0.0258 | NOM | 59.282 | 1 | 25250 | EXCESS | C1006DQAK | G60 | NCT | OIL | 55 | 38.3 | 53.77 | 35.48 | 0.025 | 0.025 | 936624 | WIXOM, MI
GALV | 0.0258 | NOM | 40.0293 | 1 | 35750 | EXCESS | C1001IFCQ | TBD | NCT | OIL | 35 | 24.3 | 47.04 | 41.16 | 0.0258 | 0.0275 | 934961 | WIXOM, MI
GALV | 0.0258 | NOM | 36.125 | 1 | 26510 | EXCESS | BH280 | G60 | CT | DRY | 45 | 40.1 | 53.75 | 37.61 | 0.024 | 0.0275 | 921610 | WIXOM, MI
GALV | 0.026 | NOM | 48.875 | 1 | 33420 | EXCESS | C1006CSB | G90 | NCT | OIL | 62 | 50.2 | 59.43 | 28.68 | 0.0255 | 0.0255 | 941956 | WIXOM, MI
GALV | 0.0265 | NOM | 53.75 | 1 | 21630 | EXCESS | C1001IFDQAK | G30 | NCT | OIL | 27 | 24.8 | 43.03 | 48.66 | 0.027 | 0.0255 | 942130 | WIXOM, MI
GALV | 0.027 | NOM | 43.812 | 1 | 17920 | EXCESS | 50XLF | 60G/60G | NCT | OIL | 65 | 54.5 | 63.02 | 30.06 | 0.0275 | 0.0275 | 948994 | WIXOM, MI
GALV | 0.027 | NOM | 43.812 | 1 | 17750 | EXCESS | 50XLF | 60G/60G | NCT | OIL | 66 | 57.5 | 64.98 | 29 | 0.0275 | 0.0265 | 948993 | WIXOM, MI
GALV | 0.027 | NOM | 43.812 | 1 | 18190 | EXCESS | 50XLF | 60G/60G | NCT | OIL | 65 | 57.7 | 65.53 | 30.19 | 0.0285 | 0.0265 | 948992 | WIXOM, MI
GALV | 0.027 | NOM | 43.125 | 1 | 22222 | EXCESS | CS TYPE B | G40 | NCT | OIL | 55 | 42.6 | 57.29 | 34.45 | 0.027 | 0.027 | 903060 | CHATTANOOGA, TN
GALV | 0.028 | NOM | 53.075 | 1 | 43070 | EXCESS | C1001IF | G60 | CT | DRY | 32 | 20.264 | 43.146 | 45.173 | 0.0268 | 0.0275 | 949489 | MONROE, MI
GALV | 0.028 | NOM | 48.3125 | 1 | 34130 | EXCESS | C1001BH210CQ | 50G/50G | NCT | OIL | 56 | 37.6 | 53.38 | 34.92 | 0.0275 | 0.0275 | 937086 | WIXOM, MI
GALV | 0.028 | NOM | 48.3125 | 1 | 31640 | EXCESS | C1001BH210CQ | 50G/50G | NCT | OIL | 51 | 36 | 52.14 | 37.49 | 0.027 | 0.027 | 937027 | WIXOM, MI
GALV | 0.028 | NOM | 63.2384 | 1 | 36250 | EXCESS | C1001IFDQAK | 60G/60G | NCT | OIL | 35 | 27.2 | 46.26 | 42.74 | 0.0286 | 0.028 | 922755 | CHATTANOOGA, TN
GALV | 0.028 | NOM | 63.375 | 1 | 33560 | EXCESS | C1001IFDQAK | 60G/60G | NCT | OIL | 36 | 25.9 | 47.59 | 39.87 | 0.0279 | 0.0278 | 922747 | CHATTANOOGA, TN
GALV | 0.028 | NOM | 57.777 | 1 | 42160 | SEC. | C1001IFDQAK | G30 | NCT | OIL | 24 | 19.5 | 41.27 | 46.98 | 0.028 | 0.027 | 300022 | CHATTANOOGA, TN
GALV | 0.0281 | NOM | 65.625 | 1 | 44920 | EXCESS | C1001IFDQAK | G60 | CT | DRY | 31 | 21.9 | 46.36 | 46.4 | 0.0265 | 0.026 | 919841 | GARY, IN
GALV | 0.029 | NOM | 43.0625 | 1 | 39040 | EXCESS | C1020SQ50MY | TBD | NCT | DRY | 70 | 55.3 | 69.16 | 28.22 | 0.0305 | 0.0295 | 950619 | WIXOM, MI
GALV | 0.029 | MIN | 60 | 1 | 22440 | PRIME | ASTM A653 CSB | G40 | CT | DRY | 0 | 0 | 0 | 0 | 0.029 | 0 | 946825 | EAST PITTSBURGH, PA
GALV | 0.029 | MIN | 60 | 1 | 23240 | PRIME | ASTM A653 CSB | G40 | CT | DRY | 0 | 0 | 0 | 0 | 0.029 | 0 | 946823 | EAST PITTSBURGH, PA
GALV | 0.029 | MIN | 72 | 1 | 43170 | PRIME | ASTM A653 CSB | G40 | NCT | LIGHT OIL | 60 | 46.8 | 55.32 | 34.55 | 0.0295 | 0.0295 | 939443 | WIXOM, MI
GALV | 0.029 | MIN | 57.25 | 1 | 11580 | EXCESS | C1001IFDQAK | 40G/40G | CT | DRY | 0 | 22.481 | 43.366 | 44 | 0.0295 | 0.0295 | 913568 | CHATTANOOGA, TN
GALV | 0.029 | NOM | 48.5 | 1 | 22790 | EXCESS | SQ80MY | G40 | NCT | DRY | 85 | 79.7 | 80.37 | 5.34 | 0.029 | 0.029 | 294994 | CLINTON, TN
GALV | 0.0296 | MIN | 60 | 1 | 22260 | PRIME | ASTM A653 CSB | G40 | CT | DRY | 0 | 0 | 0 | 0 | 0.0296 | 0 | 951159 | EAST PITTSBURGH, PA
GALV | 0.0296 | MIN | 60 | 1 | 22900 | PRIME | ASTM A653 CSB | G40 | CT | DRY | 0 | 0 | 0 | 0 | 0.0296 | 0 | 951155 | EAST PITTSBURGH, PA
GALV | 0.0296 | MIN | 60 | 1 | 22100 | PRIME | ASTM A653 CSB | G90 | CT | DRY | 0 | 0 | 0 | 0 | 0.0296 | 0 | 951141 | CHATTANOOGA, TN
GALV | 0.0296 | MIN | 60 | 1 | 22280 | PRIME | ASTM A653 CSB | G90 | CT | DRY | 0 | 0 | 0 | 0 | 0.0296 | 0 | 951140 | CHATTANOOGA, TN
GALV | 0.0296 | MIN | 48 | 1 | 22860 | PRIME | ASTM A653 CSB | G40 | CT | DRY | 0 | 0 | 0 | 0 | 0.0296 | 0 | 948012 | EAST PITTSBURGH, PA
GALV | 0.0296 | MIN | 48 | 1 | 22880 | PRIME | ASTM A653 CSB | G40 | CT | DRY | 0 | 0 | 0 | 0 | 0.0296 | 0 | 948010 | EAST PITTSBURGH, PA
GALV | 0.0296 | MIN | 48 | 1 | 18680 | PRIME | ASTM A653 CSB | G90 | CT | DRY | 0 | 0 | 0 | 0 | 0.0296 | 0 | 941076 | EAST PITTSBURGH, PA
GALV | 0.0296 | MIN | 48 | 1 | 18640 | PRIME | ASTM A653 CSB | G90 | CT | DRY | 0 | 0 | 0 | 0 | 0.0296 | 0 | 941075 | EAST PITTSBURGH, PA
GALV | 0.0296 | Min | 48 | 1 | 45120 | PRIME | ASTM A653 CSB | G90 | CT | DRY | 0 | 0 | 0 | 0 | 0.0296 | 0 | 937806 | EAST PITTSBURGH, PA
GALV | 0.0296 | Min | 48 | 1 | 19280 | PRIME | ASTM A653 CSB | G90 | CT | DRY | 0 | 0 | 0 | 0 | 0.0296 | 0 | 937097 | EAST PITTSBURGH, PA
GALV | 0.0296 | Min | 48 | 1 | 22380 | PRIME | ASTM A653 CSB | G90 | CT | DRY | 0 | 0 | 0 | 0 | 0.0296 | 0 | 931490 | EAST PITTSBURGH, PA
GALV | 0.0296 | Min | 48 | 1 | 23200 | PRIME | ASTM A653 CSB | G90 | CT | DRY | 0 | 0 | 0 | 0 | 0.0296 | 0 | 931303 | EAST PITTSBURGH, PA
GALV | 0.03 | NOM | 43.12 | 1 | 39220 | EXCESS | C1020SQ50MY | TBD | NCT | DRY | 72 | 58.2 | 71.39 | 28.6 | 0.0295 | 0.0305 | 950618 | WIXOM, MI
GALV | 0.0303 | NOM | 65.748 | 1 | 28200 | SEC. | C1008SQ40MY | 50G/50G | NCT | OIL | 59 | 44.7 | 58.76 | 31.27 | 0.03 | 0.03 | 941658 | WIXOM, MI
GALV | 0.0306 | NOM | 59.625 | 1 | 40790 | SEC. | C1001IF | G60 | NCT | LIGHT OIL | 20 | 0 | 0 | 0 | 0.0306 | 0.0305 | 926838 | WIXOM, MI
GALV | 0.0314 | NOM | 12.5 | 1 | 10188 | EXCESS | C1001BH340 | 50G/50G | NCT | OIL | 62 | 49.5 | 55.26 | 32.96 | 0.0307 | 0.032 | 950653 | WIXOM, MI
GALV | 0.0315 | MIN | 34.25 | 1 | 10900 | SEC. | C1001BH | G40 | CT | DRY | 55 | 28.466 | 43.608 | 37.55 | 0.031 | 0.032 | 949162 | MONROE, MI
GALV | 0.0315 | NOM | 34.31 | 1 | 14600 | SEC. | C1001BH | G40 | CT | DRY | 52 | 34.499 | 51.805 | 37.85 | 0.031 | 0.032 | 949157 | MONROE, MI
GALV | 0.032 | NOM | 66.851 | 1 | 58680 | SEC. | C1001BH210CQ | G30 | NCT | OIL | 0 | 0 | 0 | 0 | 0.0315 | 0.032 | 946631 | DETROIT, MI
GALV | 0.032 | NOM | 42.875 | 1 | 41780 | EXCESS | CSB | G30U | NCT | OIL | 60 | 46.2 | 58.54 | 32.7 | 0.032 | 0.0325 | 943542 | WIXOM, MI
GALV | 0.032 | NOM | 43.868 | 1 | 39110 | SEC. | C1001BH210CQ | G30 | NCT | OIL | 48 | 39.9 | 55.69 | 42.45 | 0.032 | 0.032 | 943473 | WIXOM, MI
GALV | 0.032 | MIN | 46.32 | 1 | 46110 | PRIME | ASTM A653 CSB | G40 | CT | LIGHT OIL | 58 | 46.1 | 53.69 | 36.58 | 0.033 | 0.033 | 935806 | CLINTON, TN
GALV | 0.0323 | NOM | 52.165 | 1 | 20830 | EXCESS | C1001IFDQAK | 60G/60G | NCT | OIL | 29 | 25.4 | 44 | 43.85 | 0.032 | 0.0325 | 949346 | WIXOM, MI
GALV | 0.0323 | NOM | 52.165 | 1 | 19050 | EXCESS | C1001IFDQAK | 60G/60G | NCT | OIL | 32 | 24.6 | 43.62 | 44.89 | 0.032 | 0.0326 | 949302 | WIXOM, MI
GALV | 0.0332 | NOM | 52.206 | 1 | 47010 | EXCESS | C1001IFDQAK | 60G/60G | NCT | LIGHT OIL | 29 | 24.2 | 43.56 | 47.66 | 0.0325 | 0.0339 | 949794 | WIXOM, MI
GALV | 0.0335 | NOM | 52.165 | 1 | 17230 | SEC. | C1001IFDQAK | 60G/60G | NCT | OIL | 32 | 23.4 | 43.07 | 45.76 | 0.0325 | 0.0325 | 949581 | WIXOM, MI
GALV | 0.0336 | NOM | 38.906 | 1 | 46760 | EXCESS | C1001BH210CQ | 60G/60G | NCT | OIL | 65 | 0 | 0 | 0 | 0.0335 | 0.0335 | 950882 | WIXOM, MI
GALV | 0.0339 | NOM | 58.125 | 1 | 42240 | SEC. | C1006CSB | G40 | NCT | OIL | 59 | 47.6 | 54.32 | 35.2 | 0.0355 | 0.0325 | 949172 | WIXOM, MI
GALV | 0.034 | NOM | 39.312 | 1 | 37180 | SEC. | 50XLF | G30 | NCT | OIL | 69 | 55.7 | 64.33 | 28.38 | 0.0335 | 0.0335 | 950547 | WIXOM, MI
GALV | 0.034 | NOM | 70.226 | 1 | 44040 | EXCESS | C1001IFDQAK | 60G/60G | NCT | OIL | 27 | 20.6 | 41.71 | 49.54 | 0.0335 | 0.0335 | 943755 | WIXOM, MI
GALV | 0.0345 | NOM | 40.5 | 1 | 36990 | EXCESS | ASTM A653 SS 45 | G30 | CT | DRY | 70 | 51 | 72.32 | 26.05 | 0.0365 | 0.0355 | 947624 | WIXOM, MI
GALV | 0.0347 | NOM | 70.08 | 1 | 44940 | SEC. | A653 DDS | G40 | NCT | LIGHT OIL | 30 | 22.2 | 42.29 | 46.33 | 0.034 | 0.0353 | 937114 | WIXOM, MI
GALV | 0.0348 | NOM | 47.375 | 1 | 23990 | SEC. | C1006CSB | G40 | NCT | OIL | 57 | 47.2 | 51.91 | 40.04 | 0.0345 | 0.0345 | 949171 | WIXOM, MI
GALV | 0.0353 | NOM | 45.1 | 1 | 19920 | SEC. | C1006DQAK | 60G/60G | NCT | DRY | 56 | 44.6 | 52.99 | 39.54 | 0.0345 | 0.036 | 939970 | WIXOM, MI
GALV | 0.0356 | NOM | 48.25 | 1 | 14100 | EXCESS | C1006CSB | G30 | NCT | DRY | 0 | 0 | 0 | 0 | 0.0356 | 0 | 944122 | EAST PITTSBURGH, PA
GALV | 0.0359 | NOM | 69.5625 | 1 | 38460 | SEC. | C1001IFDQAK | 50G/50G | NCT | OIL | 36 | 0 | 0 | 0 | 0.034 | 0.034 | 951149 | WIXOM, MI
GALV | 0.036 | MIN | 60 | 1 | 22020 | PRIME | ASTM A653 CSB | G40 | CT | DRY | 0 | 0 | 0 | 0 | 0.036 | 0 | 950561 | EAST PITTSBURGH, PA
GALV | 0.036 | MIN | 60 | 1 | 22760 | PRIME | ASTM A653 CSB | G40 | CT | DRY | 0 | 0 | 0 | 0 | 0.036 | 0 | 950548 | EAST PITTSBURGH, PA
GALV | 0.036 | MIN | 48 | 1 | 22720 | PRIME | ASTM A653 CSB | G40 | CT | DRY | 0 | 0 | 0 | 0 | 0.036 | 0 | 948938 | EAST PITTSBURGH, PA
GALV | 0.036 | MIN | 48 | 1 | 23720 | PRIME | ASTM A653 CSB | G40 | CT | DRY | 0 | 0 | 0 | 0 | 0.036 | 0 | 948937 | EAST PITTSBURGH, PA
GALV | 0.036 | NOM | 42.062 | 1 | 13540 | EXCESS | ASTM A653 CSB | G40 | NCT | DRY | 58 | 48.5 | 57.59 | 33.51 | 0.0355 | 0.0365 | 948161 | WIXOM, MI
GALV | 0.036 | NOM | 42.062 | 1 | 13070 | EXCESS | ASTM A653 CSB | G40 | NCT | DRY | 69 | 47 | 54.16 | 35.11 | 0.0365 | 0.0355 | 948159 | WIXOM, MI
GALV | 0.036 | MIN | 69 | 1 | 27230 | PRIME | ASTM A653 CSB | G40 | NCT | LIGHT OIL | 54 | 43 | 53.36 | 36.55 | 0.036 | 0 | 946381 | DETROIT, MI
GALV | 0.036 | MIN | 69 | 1 | 26920 | PRIME | ASTM A653 CSB | G40 | NCT | LIGHT OIL | 0 | 43 | 53.36 | 36.55 | 0.036 | 0 | 946378 | DETROIT, MI
GALV | 0.036 | NOM | 48.5 | 1 | 42650 | SEC. | C1006SQ80MY | G40 | NCT | OIL | 92 | 83.2 | 91.49 | 10.4 | 0.0355 | 0.0355 | 945792 | WIXOM, MI
GALV | 0.036 | NOM | 48.125 | 1 | 12240 | EXCESS | C1006CSB | G30 | NCT | DRY | 0 | 0 | 0 | 0 | 0.036 | 0 | 943808 | EAST PITTSBURGH, PA
GALV | 0.036 | MIN | 48 | 1 | 21740 | PRIME | ASTM A653 CSB | G40 | CT | DRY | 0 | 0 | 0 | 0 | 0.036 | 0 | 933238 | EAST PITTSBURGH, PA
GALV | 0.036 | MIN | 48 | 1 | 22400 | PRIME | ASTM A653 CSB | G40 | CT | DRY | 0 | 0 | 0 | 0 | 0.036 | 0 | 933237 | EAST PITTSBURGH, PA
GALV | 0.0361 | NOM | 45.9375 | 1 | 17340 | EXCESS | C1006CQ | G30 | CT | OIL | 53 | 41.8 | 52.57 | 37.36 | 0.036 | 0.0365 | 947978 | WIXOM, MI
GALV | 0.0361 | NOM | 47.37 | 1 | 20260 | EXCESS | C1001IFDQAK | G20 | NCT | OIL | 19 | 17.4 | 41.15 | 47.97 | 0.0355 | 0.034 | 937482 | WIXOM, MI
GALV | 0.0366 | NOM | 55.9375 | 1 | 19870 | EXCESS | DP590 | G30 | NCT | OIL | 77 | 45 | 87.13 | 26.55 | 0.036 | 0.0345 | 949683 | WIXOM, MI
GALV | 0.0367 | NOM | 56 | 1 | 26050 | EXCESS | GRADE 50 | G30 | NCT | OIL | 80 | 50.4 | 83.33 | 25.83 | 0.036 | 0.036 | 949682 | WIXOM, MI
GALV | 0.038 | NOM | 41.06 | 1 | 43200 | EXCESS | C1001IFDQAK | G40 | CT | DRY | 38 | 26.09 | 44.16 | 42.9 | 0.037 | 0.039 | 949146 | MONROE, MI
GALV | 0.0385 | NOM | 42 | 1 | 17930 | SEC. | CSB | G30 | NCT | OIL | 66 | 49 | 56.15 | 37.54 | 0.038 | 0.039 | 948300 | WIXOM, MI
GALV | 0.0387 | NOM | 53 | 1 | 27010 | EXCESS | C1001IFDQAK | G60 | NCT | OIL | 47 | 0 | 0 | 0 | 0.0385 | 0.0385 | 951127 | WIXOM, MI
GALV | 0.0396 | NOM | 60.5064 | 1 | 14370 | SEC. | C1001IFDQAK | TBD | NCT | OIL | 37 | 23 | 45.37 | 43.55 | 0.039 | 0.039 | 947348 | CLINTON, TN
GALV | 0.0414 | NOM | 68.4375 | 1 | 22040 | EXCESS | C1001IFDQAK | 90G/90G | NCT | OIL | 35 | 23.4 | 43.55 | 45.39 | 0.0405 | 0.0405 | 946692 | WIXOM, MI
GALV | 0.044 | NOM | 50.6 | 1 | 37820 | EXCESS | C1008SQ80MY | G90 | CT | DRY | 92 | 93.9 | 95.67 | 9.51 | 0.0455 | 0.0435 | 938230 | WIXOM, MI
GALV | 0.0466 | MIN | 60 | 1 | 21520 | PRIME | ASTM A653 CSB | G40 | CT | DRY | 0 | 0 | 0 | 0 | 0.0466 | 0 | 951151 | EAST PITTSBURGH, PA
GALV | 0.0466 | MIN | 60 | 1 | 22660 | PRIME | ASTM A653 CSB | G40 | CT | DRY | 0 | 0 | 0 | 0 | 0.0466 | 0 | 951150 | EAST PITTSBURGH, PA
GALV | 0.0466 | MIN | 60 | 1 | 22040 | PRIME | ASTM A653 CSB | G40 | CT | DRY | 0 | 0 | 0 | 0 | 0.0466 | 0 | 950884 | EAST PITTSBURGH, PA
GALV | 0.0466 | MIN | 60 | 1 | 23060 | PRIME | ASTM A653 CSB | G40 | CT | DRY | 0 | 0 | 0 | 0 | 0.0466 | 0 | 950881 | EAST PITTSBURGH, PA
GALV | 0.0466 | MIN | 48 | 1 | 21650 | PRIME | ASTM A653 CSB | G40 | CT | DRY | 0 | 0 | 0 | 0 | 0.0466 | 0 | 950880 | EAST PITTSBURGH, PA
GALV | 0.0466 | MIN | 48 | 1 | 21780 | PRIME | ASTM A653 CSB | G40 | CT | DRY | 0 | 0 | 0 | 0 | 0.0466 | 0 | 950877 | EAST PITTSBURGH, PA
GALV | 0.0466 | MIN | 60 | 1 | 23030 | PRIME | ASTM A653 CSB | G90 | CT | DRY | 0 | 0 | 0 | 0 | 0.0466 | 0 | 949512 | EAST PITTSBURGH, PA
GALV | 0.0466 | MIN | 60 | 1 | 23240 | PRIME | ASTM A653 CSB | G90 | CT | DRY | 0 | 0 | 0 | 0 | 0.0466 | 0 | 949510 | EAST PITTSBURGH, PA
GALV | 0.048 | NOM | 48.17 | 1 | 42180 | EXCESS | HSLA70 | 60G/60G | NCT | OIL | 90 | 82.3 | 91.66 | 22.42 | 0.0485 | 0.0475 | 946941 | WIXOM, MI
GALV | 0.049 | NOM | 53.514 | 1 | 25287 | SEC. | C1001IFDQAK | G30 | NCT | OIL | 50 | 40.4 | 46 | 40.66 | 0.0485 | 0.0495 | 950841 | ROMULUS, MI
GALV | 0.0531 | NOM | 55.406 | 1 | 39400 | EXCESS | DP720/980 | 50G/50G | NCT | OIL | 100 | 121.86 | 151.855 | 9 | 0.051 | 0.051 | 922821 | WIXOM, MI
GALV | 0.0532 | NOM | 55.25 | 1 | 40870 | EXCESS | DP720/980 | 50G/50G | NCT | OIL | 100 | 111.5 | 148.65 | 8.83 | 0.0555 | 0.0515 | 922567 | WIXOM, MI
GALV | 0.0575 | MIN | 48 | 1 | 21890 | PRIME | ASTM A653 CSB | G40 | CT | DRY | 0 | 0 | 0 | 0 | 0.0575 | 0 | 949515 | EAST PITTSBURGH, PA
GALV | 0.0575 | MIN | 48 | 1 | 21940 | PRIME | ASTM A653 CSB | G40 | CT | DRY | 0 | 0 | 0 | 0 | 0.0575 | 0 | 949514 | EAST PITTSBURGH, PA
GALV | 0.0575 | MIN | 60 | 1 | 20220 | PRIME | ASTM A653 CSB | G40 | CT | DRY | 0 | 0 | 0 | 0 | 0.0575 | 0 | 948598 | EAST CHICAGO, IN
GALV | 0.0575 | MIN | 60 | 1 | 20720 | PRIME | ASTM A653 CSB | G40 | CT | DRY | 0 | 0 | 0 | 0 | 0.0575 | 0 | 948597 | EAST CHICAGO, IN
GALV | 0.0575 | MIN | 60 | 1 | 21020 | PRIME | ASTM A653 CSB | G90 | CT | DRY | 0 | 0 | 0 | 0 | 0.0575 | 0 | 948596 | EAST CHICAGO, IN
GALV | 0.0575 | MIN | 60 | 1 | 20930 | PRIME | ASTM A653 CSB | G90 | CT | DRY | 0 | 0 | 0 | 0 | 0.0575 | 0 | 948595 | EAST CHICAGO, IN
GALV | 0.06 | NOM | 17.75 | 1 | 15590 | EXCESS | C1001IFDQAK | 60G/60G | NCT | OIL | 42 | 21.891 | 41.523 | 48.1 | 0.0615 | 0.0615 | 951091 | WIXOM, MI
GALV | 0.06 | NOM | 17.75 | 1 | 15830 | EXCESS | C1001IFDQAK | 60G/60G | NCT | OIL | 42 | 22.808 | 42.558 | 48 | 0.0615 | 0.0635 | 951090 | WIXOM, MI
GALV | 0.06 | NOM | 17.75 | 1 | 15570 | EXCESS | C1001IFDQAK | 60G/60G | NCT | OIL | 43 | 23.547 | 42.973 | 0.233 | 0.0615 | 0.0615 | 951089 | WIXOM, MI
GALV | 0.0627 | NOM | 48.1037 | 1 | 10870 | EXCESS | C1006CSB | G60 | CT | DRY | 66 | 45.8 | 56.41 | 32.4 | 0.0624 | 0.0623 | 950282 | CHATTANOOGA, TN
GALV | 0.064 | NOM | 56.1 | 1 | 37633 | SEC. | C1006CSB | G210 | CT | DRY | 61 | 46.1 | 58.07 | 25.11 | 0.0654 | 0.0667 | 943510 | CHATTANOOGA, TN
GALV | 0.065 | MIN | 47.94 | 1 | 19480 | EXCESS | C1006CQ | G30 | CT | OIL | 57 | 0 | 0 | 0 | 0.065 | 0.065 | 950941 | CLINTON, TN
GALV | 0.07 | NOM | 39.4392 | 1 | 30640 | EXCESS | 1010 | G90 | CT | DRY | 0 | 0 | 0 | 0 | 0.069 | 0.0711 | 946716 | MONROE, MI
GALV | 0.0738 | MIN | 48 | 1 | 20430 | EXCESS | SS40 | G165 | CT | OIL | 0 | 45.165 | 59.778 | 33.1 | 0.0738 | 0 | 950698 | EAST PITTSBURGH, PA
GALV | 0.0803 | MIN | 47.35 | 1 | 19940 | EXCESS | HSLA 60 | G90 | NCT | OIL | 0 | 76.089 | 80.4 | 24.3 | 0.0803 | 0 | 950814 | EAST PITTSBURGH, PA
GALV | 0.0819 | NOM | 60.75 | 1 | 50110 | PRIME | SAE J403 C1005 | G90 | CT | LIGHT OIL | 0 | 0 | 0 | 0 | 0.0819 | 0 | 939100 | DELTA, OH
GALV | 0.092 | NOM | 36.125 | 1 | 31920 | EXCESS | 50XLK | 50G/50G | NCT | OIL | 75 | 52.6 | 65.4 | 29.14 | 0.089 | 0.095 | 947837 | WIXOM, MI
GALV | 0.098 | MIN | 48.13 | 1 | 15800 | EXCESS | C1006DQAK | G90 | CT | DRY | 65 | 0 | 0 | 0 | 0.098 | 0.098 | 950927 | CLINTON, TN
GALV | 0.1006 | MIN | 49.5 | 1 | 15240 | EXCESS | SS33 | G185 | CT | OIL | 0 | 38.578 | 50.337 | 34.8 | 0.1006 | 0 | 950706 | EAST PITTSBURGH, PA
GALV | 0.1012 | NOM | 60.187 | 1 | 13160 | EXCESS | C1006CSB | G40 | NCT | OIL | 69 | 0 | 0 | 0 | 0.1011 | 0.1014 | 950692 | CHATTANOOGA, TN
GALV | 0.102 | NOM | 69.93 | 1 | 44500 | EXCESS | C1006CSB | G100 | CT | DRY | 73 | 0 | 0 | 0 | 0.1033 | 0.1082 | 951174 | CHATTANOOGA, TN
GALV | 0.108 | NOM | 53.09 | 1 | 43982 | EXCESS | C1020SQ50MY | G100 | NCT | OIL | 77 | 52.4 | 73.44 | 26.6 | 0.106 | 0.109 | 948335 | CLINTON, TN
GALV | 0.1147 | NOM | 44.65 | 1 | 36120 | EXCESS | C1001CQ | G90 | CT | DRY | 63 | 43.3 | 54 | 34.3 | 0.1127 | 0.117 | 949028 | DELTA, OH
GALV | 0.1378 | NOM | 58.375 | 1 | 41530 | EXCESS | 1008 | G90 | CT | DRY | 57 | 42.9 | 54.2 | 37 | 0.1362 | 0.142 | 950740 | DELTA, OH
GALV | 0.1525 | NOM | 51.8 | 1 | 51310 | EXCESS | 50XLF | G60 | NCT | OIL | 0 | 0 | 0 | 0 | 0.152 | 0.153 | 949104 | DELTA, OH